## 總表
產 品 品 質 規 範
[16 empty] | 版本: | 2025-1 |  | 修訂日期: 114年 5月 1日
|  | 是否對色 | 材質 (色澤) | 熔融指數MI |  | 艾式衝擊強度 |  |  | 硬度 | 硬度 | 密度 |  | 最大拉伸強度 | 拉伸降伏強度 | 斷裂 伸長率 | 彎曲強度 | 彎曲彈性 係數 | 客戶 | 備註
|  |  |  | ASTM D1238 |  | ASTM D256 |  |  | ASTM D2240 | ASTM D2240 | ASTM D792 |  | ASTM D638 | ASTM D638 | ASTM D638 | ASTM D790 | ASTM D790
|  |  |  | g/10min |  | Kg-cm |  | Kg-cm/cm2 | Shore D | Shore D | g/cm3 |  | Kgf/cm2(50mm/min |  | % | Kgf/cm2(20mm/min
舊牌號 | 新牌號 |  |  | 下限 | 上限 | 下限 | 上限 |  | 下限 | 上限 | 下限 | 上限
A1135-01 | A1135-01 | ▲ | ABS (本) |  |  |  |  | ≧17 |  |  | 1.03 | 1.06 | ≧350 |  | ≧15 | 720-800 | ≧22000 | 奇美 | 射板注意黑點,MI-220/10:20-36，不能有雙色粒
A9007-3 | A9007-3 | ▲ | ABS (珠白) | 3 | 6 |  |  | 14-18 |  |  | 1.05 | 1.07 | 420-520 |  | ≧20 | 680-760 | 19000-24000 | IKEA | MI用-230/2.16 灰分≦4%
B6011條切 | B1001-02 |  | PE (黑) | 0.06 | 0.09 | 18.56 | 27.88 | ≧57 | 68 | 69 | 0.945 | 0.96 | 220-300 | 120-200 | ≧350 | 250-330 | 7000-9000 | 印度 | ＊5KG-0.25-0.40
| B1001-03 |  | PE (黑) | 0.06 | 0.09 | 18.56 | 27.88 | ≧57 | 68 | 70 | 0.945 | 0.955 | 220-300 | 120-200 | ≧350 | 250-330 | 7000-9000 | 上吉 | 改用80目抽,吹袋很少 漂亮
B1001-04 | B1001-04 |  | PE(黑) | 0.06 | 0.09 | 18.56 | 27.88 | ≧57 | 68 | 69 | 0.945 | 0.96 | 220-300 | 120-200 | ≧400 | 250-330 | 7000-9000 | Long | 條膜切皆可,B1001-01+0.3%抗氧化劑
B6012 | B1012-02 |  | PE (黑) | 0.1 | 0.13 | 18.56 | 25.56 | ≧57 | 67 | 68 | 0.945 | 0.955 | 220-300 | 120-200 | ≧250 | 250-330 | 7000-9000 | 上吉 | ＊5KG-0.45-0.70
B6004 | B1023-01 |  | PE (黑) | 0.2 | 0.3 | 9.81 | 18.56 | ≧23 | 67 | 68 | 0.945 | 0.97 | [5 empty] | 統繹 | 氣味不能太香或太臭
B6001-10 | B1024-02 |  | PE (黑) | 0.2 | 0.4 | 6.71 | 14.05 | ≧14 | 67 | 68 | 0.98 | 1.01 | [6 empty] | 吹袋不能注意氣味不能太臭OR香 +8%石粉,顆粒可中,銀點1-2
B6007-5 | B1024-03 |  | PE (黑) | 0.2 | 0.3 | 18.56 | 25.56 | ≧57 | 65 | 67 | 0.945 | 0.965 | 200-260 | 100-160 | ≧200 | 220-280 | 5500-7000 | 帝宏 | 做120KG成品
B1024-07 | B1024-07 |  | PE (黑) | 0.2 | 0.4 | 11.89 | 16.28 | ≧30 | 65 | 67 | 0.945 | 0.96 | [5 empty] | 虹一
B6007-4 | B1024-08 |  | PE (黑) | 0.2 | 0.4 | 10.22 | 16.28 | ≧24 | 65 | 67 | 0.95 | 0.96 | 200-260 | 100-160 | ≧200 |  |  | 帝宏 | 做35KG成品蓋
B6007-3 | B1025-01 |  | PE (黑) | 0.25 | 0.4 | 9.81 | 14.05 | ≧23 | 66 | 67 | 0.95 | 0.98 | 200-260 | 100-160 | ≧300 | 220-280 | 6000-7000 | 帝宏 | 30KG成品
B6000 | B1034-01 |  | PE (黑) | 0.3 | 0.4 | 7.84 | 11.89 | ≧17 | 68 | 69 | 0.967 | [6 empty] | 五七
B6007-2 | B1034-03 |  | PE (黑) | 0.3 | 0.4 | 7.84 | 14.05 | ≧17 | 67 | 68 | 0.945 | 0.975 | [5 empty] | 飛弘 | ＊190℃/21.6kg-MI:31-46
B6001 | B1035-01 |  | PE (黑) | 0.2 | 0.4 | 9.81 | 14.05 | 23-36 | 67 | 68 | 0.945 | 0.97 | [5 empty] | 大洋
B6001 | B1035-02 |  | PE (黑) | 0.3 | 0.5 | 9.81 | 14.05 | 23-36 | 67 | 68 | 0.945 | 0.97 | [5 empty] | 大鋒 | 大鋒顆粒可少-中
B6001-1 | B1035-03 |  | PE (黑) | 0.3 | 0.45 | 7.84 | 11.89 | 17-30 | 67 | 68 | 0.945 | 0.97 | [5 empty] | 金尚美 | 白點只能0-1點須注意板面雜質,吹袋顆粒很少
B6007-1 | B1048-02 |  | PE (黑) | 0.4 | 0.7 | 7.84 | 14.05 | 17-36 | 67 | 68 | 0.945 | 0.97 | [5 empty] | 德奇
B6007-8 | B105A-01 |  | PE (黑) | 0.5 | 1 | 11.89 | 18.56 | 30-57 | 67 | 68 | 0.945 | 0.96 | [6 empty] | 海廢
B107A-01 | B107A-01 |  | PE (黑) | 0.7 | 1 | 7.84 | 9.81 | 17-23 | 67 | 68 | 0.945 | 0.96
B108B-01 | B108B-01 |  | PE (黑) | 0.8 | 1.1 | 5.99 | 7.84 | 11-17 | 67 | 68 | 0.945 | 0.96
B3003-7 | B1101-01 |  | PE (本) | 0.06 | 0.08 | 23.22 | 30.16 | ≧71 | 68 | 69 | 0.945 | 0.955 | [5 empty] | 山汰 | 吹袋要漂亮(成品：吹袋)
B3005-8 | B1101-02 |  | PE (本) | 0.05 | 0.1 | 23.22 | 30.16 | ≧71 | 68 | 69 | 0.945 | 0.955 | [5 empty] | 碁品 | 做噸桶,吹袋可稍有顆粒
B3005 | B1112-01 |  | PE (本) | 0.1 | 0.15 | 20.88 | 27.88 | ≧64 | 68 | 69 | 0.945 | 0.955
B3004 | B1113-01 |  | PE (本) | 0.15 | 0.2 | 14.05 | 25.56 | ≧35 | 68 | 69 | 0.95 | 0.96 | [6 empty] | 顆粒很少
B3004-5 | B1113-02 |  | PE (本) | 0.15 | 0.2 | 14.05 | 25.56 | ≧35 | 68 | 69 | 0.95 | 0.96 | [5 empty] | 統繹 | 成品給欣業-(椅子)+0.3%抗UV
B1113-03 | B1113-03 |  | PE (本) | 0.1 | 0.2 | 18.56 | 25.56 | ≧57 | 67 | 69 | 0.945 | 0.955 | 240-300 | 140-200 | ≧600 | 280-340 | 7500-9000 | 萬尚豪 | B3004 不加石粉,吹袋要漂亮
B3001 | B1114-01 |  | PE (本) | 0.2 | 0.3 | 16.28 | 27.88 | ≧40 | 68 | 69 | 0.945 | 0.955 | 240-300 | 140-200 | ≧600 | 280-340 | 7500-9000 | PCR
B3018-1 | B111F-01 |  | PE (本) | 0.1 | 1.5 | 14.05 | 25.56 | ≧35 | 60 | 65 | 0.95 | 0.999 | [6 empty] | PE本膜紙+EVOH
B3003 | B1124-03 |  | PE (本) | 0.15 | 0.25 | 11.89 | 23.22 | ≧30 | 68 | 69 | 0.955 | 0.965
B3001-1 | B1124-05 |  | PE (本) | 0.2 | 0.3 | 10.22 | 20.88 | ≧24 | 68 | 69 | 0.96 | 0.97 |  |  |  |  | 7500-9000
B3003-5 | B1124-09 |  | PE (本) | 0.15 | 0.3 | 14.05 | 25.56 | ≧35 | 67 | 69 | 0.94 | 0.955 | [5 empty] | 龍豐 | 上吉/城愷
B1124-12 | B1124-12 |  | PE (本) | 0.2 | 0.4 | 9.81 | 18.56 | ≧23 | 67 | 68 | 0.95 | 0.965 | [5 empty] | 郡城 | 工具箱
B3001-BY | B3001-BY | ▲ | PE (米黃) | 0.2 | 0.3 | 16.28 | 27.88 | ≧40 | 68 | 69 | 0.945 | 0.955 | 240-300 | 140-200 | ≧600 | 280-340 | 8000-10000 | 歐萊德
B3001-CG | B3001-CG | ▲ | PE藍綠(青) | 0.2 | 0.3 | 16.28 | 27.88 | ≧40 | 68 | 69 | 0.945 | 0.955 | 240-300 | 140-200 | ≧600 | 280-340 | 8000-10000 | 歐萊德
B3001-CO | B3001-CO | ▲ | PE (褐) | 0.2 | 0.3 | 16.28 | 27.88 | ≧40 | 68 | 69 | 0.945 | 0.955 | 240-300 | 140-200 | ≧600 | 280-340 | 8000-10000 | 歐萊德
B3001-DB | B3001-DB | ▲ | PE (深褐) | 0.2 | 0.3 | 16.28 | 27.88 | ≧40 | 68 | 69 | 0.945 | 0.955 | 240-300 | 140-200 | ≧600 | 280-340 | 8000-10000 | 歐萊德
B3001-DG | B3001-DG | ▲ | PE (深綠) | 0.2 | 0.3 | 16.28 | 27.88 | ≧40 | 68 | 69 | 0.945 | 0.955 | 240-300 | 140-200 | ≧600 | 280-340 | 8000-10000 | 歐萊德
B3001-FM | B3001-FM |  | PE (本) | 0.2 | 0.3 | 16.28 | 27.88 | ≧40 | 68 | 69 | 0.945 | 0.955 | 240-300 | 140-200 | ≧600 | 280-340 | 8000-10000 | 歐萊德
B3001-LB | B3001-LB | ▲ | PE (淺褐) | 0.2 | 0.3 | 16.28 | 27.88 | ≧40 | 68 | 69 | 0.945 | 0.955 | 240-300 | 140-200 | ≧600 | 280-340 | 8000-10000 | 歐萊德
B3001-LR | B3001-LR | ▲ | PE (酒紅) | 0.2 | 0.3 | 16.28 | 27.88 | ≧40 | 68 | 69 | 0.945 | 0.955 | 240-300 | 140-200 | ≧600 | 280-340 | 8000-10000 | 歐萊德
B3001-MG | B3001-MG | ▲ | PE (暗藍) | 0.2 | 0.3 | 16.28 | 27.88 | ≧40 | 68 | 69 | 0.945 | 0.955 | 240-300 | 140-200 | ≧600 | 280-340 | 8000-10000 | 歐萊德
B3001-MP | B3001-MP | ▲ | PE (莫蘭德 粉紅) | 0.2 | 0.3 | 16.28 | 27.88 | ≧40 | 68 | 69 | 0.95 | 0.96 | 240-300 | 140-200 | ≧600 | 280-340 | 8000-10000 | 歐萊德
B3001-TG | B3001-TG | ▲ | PE (墨綠) | 0.2 | 0.3 | 16.28 | 27.88 | ≧40 | 68 | 69 | 0.945 | 0.955 | 240-300 | 140-200 | ≧600 | 280-340 | 8000-10000 | 歐萊德
B3001-TP | B3001-TP | ▲ | PE藍綠(紫) | 0.2 | 0.3 | 16.28 | 27.88 | ≧40 | 68 | 69 | 0.945 | 0.955 | 240-300 | 140-200 | ≧600 | 280-340 | 8000-10000 | 歐萊德
B3001-W | B3001-W | ▲ | PE (珠白) | 0.2 | 0.3 | 16.28 | 27.88 | ≧40 | 68 | 69 | 0.955 | 0.965 | 240-300 | 140-200 | ≧600 | 280-340 | 8000-10000 | 歐萊德
B3026 | B3014-01 | ▲ | PE (紫藍) | 0.15 | 0.25 | 14.05 | 25.56 | ≧35 | 67 | 69 | 0.945 | 0.955 | [5 empty] | 凱鍶鎂 | 射板注意白點，(Rohs業務需要再測試)
B3022K | B3022-01 |  | PE (黑) 模切 | 0.15 | 0.21 | 12.31 | 17.65 | 31-54 | 67 | 68 | 0.95 | 0.96 | 220-280 | 120-180 | ≧250 | 240-300 | 6500-7500 | 高盈 | *MI-5KG:0.70-1.00
B3022Z | B3022-02 |  | PE (黑) 條切 | 0.15 | 0.21 | 12.31 | 17.65 | 31-54 | 67 | 68 | 0.95 | 0.96 | 220-280 | 120-180 | ≧250 | 240-300 | 6500-7500 | 高盈 | *MI-5KG:0.70-1.00
B3022-04 | B3022-04 |  | PE (黑) | 0.13 | 0.17 | 12.31 | 17.65 | 31-54 | 67 | 68 | 0.95 | 0.96 | 220-280 | 120-180 | ≧250 | 240-300 | 6500-7500 | 印度 | *MI-5KG:0.60-0.80
B3301 | B4014-01 | ▲ | PE (紅) | 0.15 | 0.25 | 14.05 | 25.56 | ≧35 | 67 | 69 | 0.94 | 0.955 | [5 empty] | 凱鍶鎂
B6005-1 | B6005-1 |  | PE (黑什) | 0.2 | 0.4 | 9.81 | 14.05 | 23-36 | 65 | 67 | 0.945 | 0.96 | [5 empty] | 佳利彩
B6010 | B6010-01 |  | PE (藍) | 0.055 | 0.09 | 20.88 | 27.88 | ≧64 | 68 | 69 | 0.945 | 0.955 | 220-300 | 120-200 | ≧600 | 260-360 | 7500-9000 | 帝宏/基品 | 注意氣味,顆粒要很少,合億
B6010 | B6010-01 |  | PE (藍) | 0.055 | 0.08 | 20.88 | 27.88 | ≧64 | 68 | 69 | 0.945 | 0.955 | 220-300 | 120-200 | ≧600 | 260-360 | 7500-9000 | 飛弘 | 注意氣味不能有香水或異味*21.6kgMI:7.0-9.0
B6010-1 | B6010-03 |  | PE (大藍) | 0.03 | 0.05 | 25.56 | 30.16 | ≧79 | 68 | 69 | 0.945 | 0.955 | 220-300 | 120-200 | ≧600 | 260-360 | 7500-9000 | 合億/帝宏
B6010-2 | B6010-04 |  | PE (紫藍) | 0.04 | 0.08 | 20.88 | 27.88 | ≧64 | 68 | 69 | 0.945 | 0.955 | 220-300 | 120-200 | ≧600 | 260-360 | 7500-9000 | 雄宇 | 挑進貨色澤偏暗、偏紫藍清抽給客戶做黑產品
B3013-6 | B9012-01 | ▲ | PE (珠白 藍口) | 0.1 | 0.15 | 20.88 | 30.16 | ≧64 | 68 | 69 | 0.95 | 0.965 | [5 empty] | 世國
B3013-7 | B9012-02 | ▲ | PE (灰白) | 0.1 | 0.2 | 20.88 | 30.16 | ≧64 | 68 | 69 | 0.95 | 0.965 | [5 empty] | 世國 | 注意什點,不能多&大
B3013-8 | B9012-03 | ▲ | PE (米白) | 0.1 | 0.2 | 20.88 | 30.16 | ≧64 | 68 | 69 | 0.95 | 0.965 | [5 empty] | 世國
B3013-2 | B9012-04 | ▲ | PE (珠白) | 0.1 | 0.15 | 14.05 | 25.56 | ≧35 | 68 | 69 | 0.965 | 0.985 | [5 empty] | 秀府 | 有些黑點沒關係，因客會加蔥
B3013 | B9014-01 |  | PE (珠白) | 0.15 | 0.4 | 9.81 | 20.88 | 23-64 | 67 | 69 | 0.95 | 0.96 | [5 empty] | 東漾 | 射板有黑點實屬正常
DPP-8 | DPP-8 | ▲ | PP (灰) | 4 | 6 | 3.93 | 5.99 | 5-11 | 68 | 69 | 0.94 | 0.97 |  |  |  | ≧300 | ≧8000 | 新台 | 板面可一半水痕
DPP-9 | DPP-9 | ▲ | PP (灰) | 4 | 6 | 4.26 | 4.93 | 6-8 | 68 | 69 | 0.94 | 0.955 |  |  |  | ≧300 | ≧8000 | 南亞 | 板面不能有水痕
E2012 | E1035-01 |  | PE (黑) | 3 | 5 | 4.26 | 5.99 | 6-11 | 66 | 67 | 0.95 | 0.96 | [5 empty] | 瑞穎
E2012-2 | E1035-02 |  | PE (黑) | 3 | 5 | 4.26 | 5.99 | 6-11 | 66 | 67 | 0.95 | 0.96 | [5 empty] | 湧淳 | 板面漂亮不能有銀、白點(粒子需泡異丙醇3天水不能變黑(比例粒子1:4異丙醇
E2010 | E1136-01 |  | PE (本) | 3 | 6 | 4.26 | 5.99 | 6-11 | 66 | 68 | 0.95 | 0.96
E2015 | E3035-01 |  | PE (藍) | 3 | 5 | 4.26 | 5.99 | 6-11 | 67 | 68 | 0.95 | 0.96
E2014 | E5035-01 | ▲ | PE (磚紅) | 3 | 5 | 4.26 | 5.99 | 6-11 | 66 | 67 | 0.945 | 0.96 | [5 empty] | 泯元
E2014-6 | E5035-02 | ▲ | PE(深咖啡) | 3 | 5 | 4.26 | 5.99 | 6-11 | 64 | 67 | 0.94 | 0.955 | [5 empty] | 龍興 | 怕劣化可硬度64+可加LD
E2014-7 | E5035-03 | ▲ | PE(咖啡紅) | 3 | 5 | 4.26 | 5.99 | 6-11 | 64 | 67 | 0.94 | 0.955 | [5 empty] | 龍興 | 怕劣化可硬度64+可加LD
E2016 | E7025-01 |  | PE (綠) | 2 | 4 | 3.93 | 5.99 | 5-11 | 65 | 67 | 0.94 | 0.965 | [5 empty] | 森鉅 | PE射什C級、或是故意摻非射出料（澤較不要求
E2016 | E7035-01 |  | PE (草綠) | 3 | 5 | 3.93 | 4.93 | 5-8 | 66 | 67 | 0.95 | 0.96
E2016-9 | E7036-01 | ▲ | PE (草綠 黃口) | 3 | 6 | 3.93 | 5.99 | 5-11 | 66 | 67 | 0.95 | 0.97 |  |  |  | ≧210 |  | 南亞
E2014-1 | E8035-02 |  | PE (橘黃) | 3 | 5 | 4.26 | 5.99 | 6-11 | 66 | 67 | 0.945 | 0.96 | [6 empty] | 澤不能太紅or太黃注意黑點
E2011-2 | E9035-02 | ▲ | PE (珠白) | 3 | 5 | 3.93 | 5.28 | 5-9 | 67 | 68 | 0.95 | 0.96 | [5 empty] | 拖神
E2011 | E90AD-01 |  | PE (珠白) | 10 | 13 | 3.93 | 5.28 | 5-9 | 66 | 67 | 0.95 | 0.96 | [5 empty] | 森鉅 | 有什印刷點
B6002 | L1012-01 |  | PE (黑) | 1 | 2.5 | 16.28 | 20.88 | ≧40 | 57 | 61 | 0.925 | 0.945 | [5 empty] | 凱迪爾
L2004 | L1013-01 |  | LD (黑) | 1 | 3 | 9.81 | 18.56 | 23-57 | 52 | 58 | 0.92 | 0.96 | [6 empty] | 顆粒少,吹袋不能有水氣
L2001 | L1112-01 |  | LD (本) | 1.5 | 2.5 | 11.89 | 16.28 | 30-43 | 53 | 57 | 0.92 | 0.94
L1113-01 | L1113-01 |  | LD (本) | 1 | 3 | 11.89 | 16.28 | 30-43 | 53 | 55 | 0.91 | 0.925
L1114-01-C | L1114-01-C |  | LDPE (本) | 3 | 4 |  |  |  | 50 | 54 | 0.91 | 0.925
L4318-7-1 | L117A-01 |  | LDPE (本) | 7 | 9 | 11.89 | 16.28 | 30-43 | 52 | 55 | 0.91 | 0.925 | [5 empty] | PCR | 有細小黑點(正常)
L4318-7-2 | L307A-01 |  | LDPE (藍綠) | 6 | 8 | 11.89 | 16.28 | 30-43 | 52 | 54 | 0.915 | 0.93 | [6 empty] | 有細小黑點(正常)
L9001-01 | L9001-01 |  | LDPE (珠白) | 0.3 | 1 | 9.81 | 14.05 | 23-36 | 52 | 57 | 0.93 | 0.97
L4317-6 | L9012-01 |  | LDPE (珠白) | 1 | 2 | 9.81 | 18.56 | 23-57 | 52 | 58 | 0.92 | 0.96
| L9013-01 |  | LDPE (珠白) | 1 | 3 | 14.05 | 18.56 | ≧35 | 35 | 57 | 0.93 | 0.95 | [6 empty] | 顆粒須很少,且無異味
P1012 | P0001-01 |  | PP (透明) | 35 | 45 | 2.98 | 3.93 | 3-5 | 70 | 71 | 0.9 | 0.905 | 260-320 | 130-190 | ≧200 | 360-420 | 10000-11000
P1012-12 | P0001-02 |  | PP (透明) | 12 | 16 | 2.98 | 3.93 | 3-5 | 73 | 74 | 0.9 | 0.905 | 320-380 | 180-240 | ≧400 | 440-500 | 13000-14000
P0001-07 | P0001-07 |  | PP (透明) | 25 | 30 | 2.98 | 4.26 | 3-6 | 73 | 74 | 0.9 | 0.905 | [5 empty] | 大自然
P1012-9 | P0012-01 |  | PP (淺黃) | 1 | 4 | 3.61 | 5.99 | 4-11 | 72 | 75 | 0.9 | 0.905 | [5 empty] | 允發
P1012-13 | P0013-01 |  | PP (透明) | 0.5 | 3 | 4.26 | 5.99 | 6-11 | 69 | 72 | 0.9 | 0.93 | [5 empty] | 坤益 | 注意氣味、物料需透明
P0503 | P0503-01 |  | PP (透黃) | 3 | 6 | 2.98 | 4.26 | 3-6 | 71 | 74 | 0.9 | 0.91 | 300-360 | 160-220 | ≧200 | 400-480 | 11000-13500
P0508(C) | P0508(C) |  | PP (本霧) | 5 | 8 |  |  | 17-50 | 60 | 67 | 0.9 | 0.91
P0508(H) | P0508(H) |  | PP (本) | 5 | 8 | 3.93 | 4.26 | 5-6 | 67 | 70 | 0.9 | 0.91 | 220-280 | 120-180 | ≧200 | 300-380 | 7000-9000
P1003-43 | P1001-04 |  | PP (黑) | 12 | 16 | 2.98 | 3.93 | 3-5 | 72 | 74 | 0.905 | 0.92 | 280-340 |  |  | 400-460 | 11000-13500 | 健鼎
P1003-45 | P1001-05 |  | PP (黑) | 15 | 20 | 3.29 | 4.26 | 3-6 | 72 | 73 | 0.91 | 0.92 | [5 empty] | 駿弘富
P1001-40 | P1001-40 |  | PP (黑) | 4 | 7 | 3.61 | 4.59 | 4-7 | 71 | 72 | 0.905 | 0.92 | 280-340 | 160-220 |  | 400-480 | 11000-13000 | 孟加拉
P1003-30 | P1001-46 |  | PP (黑) | 8 | 10 | 3.61 | 4.26 | 4-6 | 69 | 70 | 0.94 | 0.97 | 220-280 | 120-180 |  | 300-380 | 9000-10000 | 華府 | 華新客戶才需要全套物性
P1001-24-3 | P1002-01 |  | PP (黑) | 20 | 24 | 3.61 | 4.93 | 4-8 | 70 | 71 | 0.91 | 0.93 | [5 empty] | 高盈
P1003 | P1002-02 |  | PP (黑) | 5 | 8 | 3.61 | 4.59 | 4-7 | 68 | 69 | 0.93 | 0.95 | [5 empty] | 瑞奇/威頓/新台
P1003-1 | P1002-04 |  | PP (黑) | 5 | 8 | 3.93 | 5.99 | 4.5-11 | 68 | 69 | 0.97 | 0.98 |  |  |  | 260-310 | 9000-11000 | 新台 | 板面可一半水痕
P1003-1 | P1002-05 |  | PP (黑) | 4 | 8 | 4.26 | 4.59 | 6-7 | 68 | 69 | 0.94 | 0.955 | 230-290 | 120-160 | 50-100 | ≧300 | ≧8000 | 南亞 | 只接受板面稍有水痕
P1003-22 | P1002-07 |  | PP (黑) | 5 | 8 | 3.61 | 4.26 | 4-6 | 69 | 70 | 1.02 | 1.07 | [5 empty] | 達達 | 板面水痕只接受一半
P1003-1 | P1002-09 |  | PP (黑) | 5 | 8 | 3.61 | 4.59 | 4-7 | 69 | 70 | 0.95 | 0.98 | 230-290 | 120-160 |  | 300-400 | 9000-11000 | Alupak | 成品粒不能嚴重大小粒
P1002-10 | P1002-10 |  | PP (黑) | 5 | 8 | 3.61 | 4.59 | 4-7 | 68 | 69 | 0.95 | 0.98 | [5 empty] | 華立 | 不能有白點(矽膠
P1003-33 | P1003-33 |  | PP (黑) | 8 | 10 | 3.93 | 4.93 | 4.5-8 | 68 | 69 | 0.92 | 0.935 | [5 empty] | 東陽
P1005-15 | P1005-15 |  | PP (黑) | 10 | 12 | 9.81 | 11.89 | 23-30 | 66 | 67 | 0.92 | 0.93 |  |  |  |  | 6500-7500 | 東陽 | 灰分≦3%，防水膠條、矽膠點NG
P1008-24 | P1012-06 |  | PP (黑什) | 1 | 2.5 | 4.26 | 5.99 | 6-11 | 72 | 74 | 0.91 | 0.93 | 300-360 | 160-220 | ≧100 | 440-500 | 13000-14000 |  | 此成品不+黑母
P1003-0 | P1012-14 |  | PP (黑) | 5 | 8 | 4.59 | 7.84 | 7-17 | 68 | 69 | 0.93 | 0.95 | [5 empty] | 達瞬 | 耐衝不可超過上限,會有翹曲問題
P1005-3 | P1012-16 |  | PP (黑) | 5 | 7 | 4.26 | 5.99 | 6-11 | 68 | 69 | 0.925 | 0.95 | [5 empty] | 湧淳 | 板面漂亮不能有白點(粒子需泡甲苯3天水不能黑比例粒子1:4異丙醇
P1004-1 | P1013-09 |  | PP (黑) | 7 | 10 | 5.99 | 7.84 | 11-17 | 70 | 70 | 0.9 | 0.92 |  |  |  |  | 10000-12000 |  | 通常是電池盒清抽,有時候是P1004拌料用須詢問
P1006 | P1016-01 |  | PP (黑) | 5 | 8 | 7.84 | 16.28 | 17-43 | 64 | 65 | 0.925 | 0.95 | [5 empty] | 欣展 | (皮鞋底)硬度不能66，Fe:≦300如 300-350需告知主管
P1005-4 | P1023-01 |  | PP (黑) | 5 | 7 | 5.99 | 7.84 | 11-17 | 66 | 67 | 0.92 | 0.95 | [5 empty] | 大銀 | 注意白點
P1008-12 | P1023-02 |  | PP (黑) | 3 | 5 | 5.99 | 7.84 | 11-17 | 69 | 70 | 0.92 | 0.945 | 210-260 | 110-150 | ≧200 | 300-350 | 8500-10000 |  | 灰分≦6
P1004-5 | P1024-01 |  | PP (黑) | 7 | 10 | 5.99 | 7.84 | 11-17 | 67 | 68 | 0.925 | 0.94 |  |  |  |  | ≧6500 | 高盈
P1004 | P1034-01 |  | PP (黑) | 6 | 8 | 7.84 | 9.81 | 17-23 | 66 | 67 | 0.92 | 0.95 | [5 empty] | 理全
P1005-16 | P1034-03 |  | PP (黑) | 7 | 8 | 7.84 | 9.81 | 17-23 | 66 | 67 | 1.01 | 1.05 | [5 empty] | 以聖 | (Rohs:As、Pb、Cr、B、Co、Ba：≦250
P1003-34 | P1034-04 | ▲ | PP (黑) | 10 | 15 | 4.26 | 5.99 | 6-11 | 68 | 70 | 0.9 | 0.92 |  |  |  |  | 7350-10070 | IKEA | 客規KG-CM/CM:15-24
P1004 | P1045-01 |  | PP (黑) | 5 | 8 | 9.81 | 11.89 | 23-30 | 67 | 68 | 0.92 | 0.945 | 180-240 | 100-160 | ≧100 | 220-300 | 6800-8000 | 台萬/ 統繹 | (灰分≦4%密度≧0.945再測)
P1005 | P1045-02 |  | PP (黑) | 6 | 8 | 9.81 | 11.89 | 23-30 | 66 | 67 | 0.925 | 0.94 | [5 empty] | 鄉士/勝聚 | 做腳踏椅墊包覆泡綿跟皮革
P1045-03 | P1045-03 | ▲ | PP (黑) | 10 | 12 | 9.81 | 14.05 | 23-36 | 67 | 67 | 0.92 | 0.93 | [6 empty] | 灰分≦3%，防水膠條、矽膠點NG
P1006-12 | P1078-01 |  | PP (黑) | 8 | 10 | 17.19 | 19.49 | ≧50 | 62 | 65 | 0.975 | 0.985 |  |  |  |  | 6000-8000 | 東陽 | 灰分10-12%
P1008-16 | P1089-01 |  | PP (黑) | 1.5 | 3 | 17.19 | 19.46 | ≧50 | 70 | 71 | 0.905 | 0.925 | 220-280 | 120-180 | ≧300 | 340-420 | 10500-11000 | 鋒明
P1020-7-1 | P1099-02 |  | PP (黑) | 3 | 8 |  |  |  | 60 | 73 | 0.9 | 0.94 | [6 empty] | 物性不固定,抽好皆用來調配DPP系列
P1020 | P1099-03 |  | PP (黑灰) | [15 empty] | 可有黑點、什點,物性不固定,抽好皆用來調配DPP系列
P1006-14 | P109A-02 |  | PP (黑) | 6 | 8 | 16.28 | 20.42 | 45-55 | 62 | 65 | 0.91 | 0.93 | 150-200 | 70-130 | ≧100 | 190-240 | 6000-7500 | 鋐光
P1001 | P1102-01 |  | PP (本) | 3.5 | 6 | 3.61 | 4.59 | 4-7 | 71 | 72 | 0.9 | 0.915 | 280-340 | 160-220 |  | 400-480 | 11500-13000 | PCR
P1001-0 | P1102-03 |  | PP (本) | 3.5 | 6 | 3.61 | 4.59 | 4-7 | 71 | 72 | 0.9 | 0.915 | 280-340 | 160-220 |  | 400-480 | 11500-13000 |  | 漂亮杯水清抽，澤不能暗
P1001-0B | P1102-04 |  | PP (本) | 3.5 | 6 | 3.61 | 4.59 | 4-7 | 71 | 72 | 0.905 | 0.92 | [5 empty] | 信福 | 澤可暗一些,可有些許小黑點
P1001-1 | P1102-05 |  | PP (本) | 4 | 7 | 3.29 | 4.26 | 4-6 | 71 | 72 | 0.92 | 0.94 | [5 empty] | 利昇 | 澤可以按一些(成品染灰),可些許小黑點
P1112-08 | P1112-08 |  | PP(本) CK | 0.5 | 2 | 4.93 | 5.99 | 8-11 | 70 | 71 | 0.905 | 0.915 | [5 empty] | 小林/永裕
P1001-26 | P1112-09 |  | PP (本) | 18 | 25 | 4.26 | 5.99 | 6-11 | 69 | 70 | 0.9 | 0.91 | 230-290 | 130-190 |  | 340-400 | 10000-11000
P1112-10 | P1112-10 |  | PP/PE(本板 | 2 | 4 | 4.26 | 7.84 | 6-17 | 71 | 72 | 0.91 | 0.98
P1178-01 | P1178-01 |  | PP (本) | 2 | 4 | 18.56 | 25.56 | 57-79 | 70 | 71 | 0.9 | 0.92
P1020-2 | P2001-04-M |  | PP (黑灰) | [15 empty] | 可有黑點、什點,物性不固定,抽好皆用來調配DPP系列
P1014-47 | P2001-06 | ▲ | PP (黑灰) | 18 | 22 |  |  | 3-5 | 74 | 75 | 1.03 | 1.06 | 250-330 |  |  | 460-520 | 16000-20000 | 百泰齊
P1014-48 | P2001-09 | ▲ | PP (銀灰) | 12 | 16 | 2.98 | 4.26 | 3-6 | 71 | 72 | 0.905 | 0.92 | [5 empty] | 駿弘富
P1001-26-1 | P2002-01 |  | PP (灰) | 20 | 24 | 3.61 | 4.93 | 4-8 | 70 | 71 | 0.91 | 0.925 | [5 empty] | 高盈 | 抽起來深灰、淺灰都OK
P1014-33 | P2012-05 | ▲ | PP (深灰) | 5 | 7 | 4.26 | 5.99 | 6-11 | 68 | 70 | 0.91 | 0.93 | [5 empty] | 祥業
P1014-2 | P2012-07 | ▲ | PP (鐵灰) | 13 | 15 | 4.26 | 5.99 | 6-11 | 67 | 67 | 0.91 | 0.92 | [5 empty] | 力達成/新台
P2012-13 | P2012-13 | ▲ | PP (灰) | 15 | 20 | 4.93 | 5.63 | 8-10 | 70 | 71 | 0.9 | 0.92 | 220-280 | 120-180 |  | 340-400 | 10000-12000 | 歐美
P1008-14 | P2013-03 | ▲ | PP (灰) | 0.7 | 2 | 4.93 | 7.84 | 8-17 | 72 | 73 | 0.9 | 0.92 | 270-330 | 140-200 | ≧100 | 420-480 | 11500-13000 | 取德 | 留拉力抗彎，如MI:2-3則另行告知業務
E2021-1 | P2013-05 | ▲ | PP (灰 紫口) | 4 | 7 | 4.26 | 7.84 | 6-17 | 66 | 67 | 0.93 | 0.95 |  |  |  | ≧300 | ≧8000 | 南亞
E2021-9 | P2013-09 | ▲ | PP (灰) | 4 | 7 | 4.26 | 7.84 | 6-17 | 66 | 67 | 0.93 | 0.95 |  |  |  | ≧300 | ≧8000 | 南亞
P1014-49 | P2023-01 | ▲ | PP (灰) | 3 | 5 | 5.99 | 7.84 | 11-17 | 69 | 70 | 0.91 | 0.93 |  |  |  | 320-380 | 10000-11000 | 新台
| P2023-02 | ▲ | PP(黑灰) | 10 | 15 | 5.99 | 7.84 | 10-12 | 70 | 72 | 0.9 | 0.92 | 240-300 |  |  |  | 10500-12500 | 美濃
| P2023-03 | ▲ | PP(淺灰) | 10 | 15 | 5.99 | 7.84 | 10-12 | 70 | 72 | 0.9 | 0.92 | 240-300 |  |  |  | 10500-12500 | 美濃
P2034-02 | P2034-02 | ▲ | PP (灰) | 5 | 7 | 7.84 | 9.81 | 17-23 | 68 | 69 | 0.9 | 0.91 |  |  |  | 280-360 | 8000-9000 | 新台
P2045-01 | P2045-01 | ▲ | PP (灰) | 10 | 12 | 9.81 | 11.89 | 23-30 | 67 | 70 | 0.91 | 0.93 | [5 empty] | 東陽 | 灰分≦3%，防水膠條、矽膠點NG
P1008-26 | P2089-01 | ▲ | PP (灰) | 1.5 | 4 | 14.05 | 16.28 | ≧35 | 70 | 71 | 0.901 | 0.92 | 230-300 | 120-190 | ≧150 | 340-420 | 10500-11000 | 鋒明
P1020-1 | P2099-01-M |  | PP (灰) | [15 empty] | 可有黑點、什點,物性不固定,抽好皆用來調配DPP系列
P1020-7 | P2099-03-M |  | PP (什) | [15 empty] | 寶明興C級模頭(有PET貼紙),物性不固定,抽好皆用來調配DPP系列
P1018-26 | P3001-01 | ▲ | PP (紫藍) | 15 | 18 | 3.29 | 4.26 | 4-6 | 69 | 70 | 0.91 | 0.95 | 250-310 | 120-180 | ≧50 | 320-400 | 10000-11000 | 成綸
P1018-29 | P3001-02 | ▲ | PP (藍) | 12 | 16 | 2.98 | 3.93 | 3-5 | 72 | 74 | 0.9 | 0.91 | [5 empty] | 健鼎
P1014-18 | P3012-01 | ▲ | PP (藍) | 5 | 8 | 4.26 | 5.99 | 6-11 | 69 | 70 | 0.9 | 0.92 | [5 empty] | 穎馨
P1018-24 | P3012-05 | ▲ | PP(孔雀藍) | 5 | 8 | 4.26 | 5.99 | 6-11 | 69 | 70 | 0.905 | 0.93 | [5 empty] | 祥業
P1018-7 | P3012-06 | ▲ | PP (水藍) | 5 | 8 | 4.26 | 5.99 | 6-11 | 68 | 69 | 0.905 | 0.93 | [5 empty] | 祥業
P1018-8 | P3012-07 | ▲ | PP (灰藍) | 5 | 8 | 4.26 | 5.99 | 6-11 | 68 | 69 | 0.905 | 0.93 | [5 empty] | 祥業
P1045 | P3012-08 | ▲ | PP(浪漫藍) | 5 | 8 | 4.26 | 5.99 | 6-11 | 69 | 70 | 0.905 | 0.93 | [5 empty] | 祥業
P1046 | P3012-09 | ▲ | PP (紫藍) | 5 | 8 | 4.26 | 5.99 | 6-11 | 69 | 70 | 0.905 | 0.93 | [5 empty] | 祥業
P1018-27 | P3023-01 | ▲ | PP (藍) | 6 | 8 | 5.99 | 7.84 | 11-17 | 69 | 70 | 0.905 | 0.92 | 230-290 | 120-180 | ≧50 | 320-400 | 9000-10000 | 成綸
P1018-31 | P3034-01 | ▲ | PP (藍) | 5 | 7 | 7.84 | 9.81 | 17-23 | 68 | 69 | 0.905 | 0.94 |  |  |  | 280-360 | 8000-9000 | 新台
P3034-02 | P3034-02 | ▲ | PP (寶藍) | 5 | 7 | 7.84 | 9.81 | 17-23 | 68 | 69 | 0.905 | 0.94 |  |  |  | 280-360 | 8000-9000 | 新台
P3034-03 | P3034-03 | ▲ | PP (灰藍) | 5 | 7 | 7.84 | 9.81 | 17-23 | 68 | 69 | 0.905 | 0.94 |  |  |  | 280-360 | 8000-9000 | 新台
P0017-9 | P4001-03 |  | PP (紅) | 12 | 16 | 2.98 | 3.93 | 3-5 | 72 | 74 | 0.9 | 0.91 | [5 empty] | 健鼎
P0017-12 | P4001-05 | ▲ | PP (艷紅) | 12 | 16 | 2.98 | 3.93 | 3-5 | 73 | 74 | 0.9 | 0.92 | [5 empty] | 駿弘富
P4001-06 | P4001-06 | ▲ | PP (粉紅) | 18 | 22 |  |  | 3-5 | 74 | 75 | 1.03 | 1.06 | 250-330 |  |  | 460-520 | 16000-20000 | 百泰齊
P1001-4-2 | P4002-02 | ▲ | PP(淺磚紅) | 7 | 10 | 3.93 | 4.93 | 5-8 | 68 | 70 | 0.91 | 0.945 | [5 empty] | 友晟 | 成品皆為花盆,黑點別太大、太多就好
P1001-7-2 | P4002-03 | ▲ | PP (棕紅) | 10 | 15 | 3.93 | 4.93 | 5-8 | 69 | 70 | 0.91 | 0.95 | [5 empty] | 泯元
P1001-7-3 | P4002-04 | ▲ | PP (磚紅) | 7 | 10 | 3.93 | 4.93 | 5-8 | 68 | 70 | 0.91 | 0.945 | [5 empty] | 友晟 | 澤不能太鮮豔,可加3%石粉粒orPP珠白石粉料
P4012-04 | P4012-04 | ▲ | PP (豔紅) | 5 | 8 | 4.26 | 5.99 | 6-11 | 68 | 69 | 0.9 | 0.93 | [5 empty] | 祥業
P4012-05 | P4012-05 | ▲ | PP (豔紅) | 15 | 20 | 4.93 | 5.63 | 8-10 | 70 | 71 | 0.9 | 0.92 | 220-280 | 120-180 |  | 340-400 | 10000-12000 | 歐美
P0017-13 | P4023-01 | ▲ | PP (酒紅) | 4 | 6 | 5.99 | 7.84 | 11-17 | 69 | 70 | 0.905 | 0.94 |  |  |  | 340-400 | 10000-11000 | 新台
P0017-14 | P4023-02 | ▲ | PP (粉紅) | 4 | 6 | 5.99 | 7.84 | 11-17 | 69 | 70 | 0.905 | 0.94 |  |  |  | 340-400 | 10000-11000 | 新台
P1001-16-9 | P5001-02 | ▲ | PP(深咖啡) | 15 | 20 | 2.98 | 4.26 | 3-6 | 73 | 74 | 0.9 | 0.92 | [5 empty] | 駿弘富
P1001-7-5 | P5002-02 | ▲ | PP(深咖啡) | 8 | 10 | 3.93 | 4.93 | 5-8 | 69 | 70 | 0.91 | 0.945 | [5 empty] | 友晟
P1001-7-6 | P5002-03 | ▲ | PP(深咖啡) | 5 | 7 | 3.93 | 4.93 | 5-8 | 69 | 70 | 0.91 | 0.945 | [5 empty] | 友晟
P1001-16-8 | P5013-01 | ▲ | PP(深褐色) | 4 | 6 | 5.99 | 7.84 | 11-17 | 69 | 70 | 0.905 | 0.92 | 230-290 | 120-180 | ≧50 | 320-400 | 9000-10000 | 成綸
| P5023-01 | ▲ | PP(淺棕色) | 10 | 15 | 5.99 | 7.84 | 10-12 | 70 | 72 | 0.9 | 0.92 | 240-300 |  |  |  | 10500-12500 | 美濃
| P5023-02 | ▲ | PP(暗褐色) | 10 | 15 | 5.99 | 7.84 | 10-12 | 70 | 72 | 0.9 | 0.92 | 240-300 |  |  |  | 10500-12500 | 美濃
P1000-6 | P6001-03 |  | PP (黃) | 12 | 16 | 2.98 | 3.93 | 3-5 | 72 | 74 | 0.9 | 0.91 | [5 empty] | 健鼎
P1008-1 | P6013-01 |  | PP (米黃) | 0.7 | 2 | 5.28 | 7.84 | 9-17 | 72 | 73 | 0.9 | 0.915 | 270-330 | 140-200 |  | 420-480 | 11500-13000 | 原通/水森 | 黑、什點只能細小且不能多
P1016-19 | P7001-03 | ▲ | PP (粉綠) | 15 | 20 | 2.98 | 3.93 | 3-5 | 72 | 74 | 0.91 | 0.93 | [5 empty] | 駿弘富
P1016-22 | P7001-06 | ▲ | PP (綠) | 12 | 16 | 3.29 | 4.26 | 3-6 | 72 | 74 | 0.9 | 0.91 | [5 empty] | 健鼎
P7001-09 | P7001-09 | ▲ | PP (綠) | 18 | 22 |  |  | 3-5 | 74 | 75 | 1.03 | 1.06 | 250-330 |  |  | 460-520 | 16000-20000 | 百泰齊
P7001-10 | P7001-10 | ▲ | PP (藍綠) | 25 | 35 | 2.98 | 3.93 | 3-5 | 72 | 74 | 0.905 | 0.93 |  |  |  |  | 14000-16000 | 輝庭
P7001-12 | P7001-12 | ▲ | PP (粉綠) | 12 | 16 | 2.98 | 4.26 | 3-6 | 72 | 74 | 0.905 | 0.93 | [5 empty] | 玄昆
P1016-10 | P7012-01 | ▲ | PP (綠) | 5 | 8 | 3.93 | 5.99 | 5-11 | 70 | 71 | 0.91 | 0.92 | [5 empty] | 友晟
P1016-5 | P7012-04 | ▲ | PP (綠) | 5 | 8 | 3.93 | 5.99 | 5-11 | 71 | 72 | 0.905 | 0.93 | [5 empty] | 雷明
P7012-08 | P7012-08 | ▲ | PP (灰綠) | 15 | 20 | 4.93 | 5.63 | 8-10 | 70 | 71 | 0.9 | 0.92 | 220-280 | 120-180 |  | 340-400 | 10000-12000 | 歐美
P1016-3-2 | P7013-01 | ▲ | PP (綠) | 5 | 7 | 4.26 | 5.99 | 6-11 | 68 | 69 | 0.91 | 0.93 | [5 empty] | 加好 | 業務通知在做ROHS
P1016-3-3 | P7013-02 | ▲ | PP (綠) | 4 | 7 | 4.26 | 5.99 | 6-11 | 68 | 69 | 0.91 | 0.93 | [5 empty] | 加好 | 業務通知在做ROHS
P1016-3 | P7014-01 | ▲ | PP (綠) | 5 | 7 | 4.26 | 5.99 | 6-11 | 71 | 72 | 0.91 | 0.93 | [5 empty] | 加好 | 業務通知在做ROHS
P1016-23 | P7034-01 | ▲ | PP (綠) | 5 | 7 | 7.84 | 9.81 | 17-23 | 68 | 69 | 0.905 | 0.94 |  |  |  | 280-360 | 8000-9000 | 新台
P7034-02 | P7034-02 | ▲ | PP (綠) | 5 | 7 | 7.84 | 9.81 | 17-23 | 68 | 69 | 0.905 | 0.94 |  |  |  | 280-360 | 8000-9000 | 新台
P1026 | P8012-01 | ▲ | PP (橘黃) | 5 | 8 | 4.26 | 5.99 | 6-11 | 69 | 70 | 0.91 | 0.93 | [5 empty] | 祥業
P1026-0 | P8013-01 |  | PP(粉橘黃) | 1 | 3 | 4.26 | 5.99 | 6-11 | 72 | 74 | 0.91 | 0.92 | [5 empty] | 高盈 | 坤益MI: 3-3.5 (全套+ROHS)
P1011-10 | P9001-01 | ▲ | PP (珠白) | 4 | 7 | 3.61 | 4.59 | 4-7 | 69 | 70 | 1 | 1.06 | [5 empty] | 祥業
P4310 | P9001-03 |  | PP (珠白) | 5 | 9 | 3.61 | 4.26 | 4-6 | 72 | 74 | 0.95 | 0.98
P1011-16 | P9001-04 | ▲ | PP (珠白) | 18 | 22 |  |  | 3-5 | 74 | 75 | 1.03 | 1.06 | 250-330 |  |  | 460-520 | 16000-20000 | 百泰齊
P4310-2 | P9001-05 | ▲ | PP (珠白) | 5 | 8 | 2.98 | 4.26 | 3-6 | 68 | 69 | 0.915 | 0.94 | [5 empty] | 達瞬
P4310-1 | P9001-08 | ▲ | PP (珠白) | 5 | 9 | 2.98 | 4.26 | 3-6 | 68 | 69 | 0.92 | 0.95 | [5 empty] | 達瞬 | 射板需用噴槍式打火機燒是否快速焦黃，注意射板不能透光
P1017-8 | P9001-10 |  | PP (珠白) | 2 | 5 | 3.61 | 4.59 | 4-7 | 70 | 71 | 0.9 | 0.92
P1011-17 | P9001-11 | ▲ | PP (珠白) | 12 | 16 | 2.98 | 3.93 | 3-5 | 72 | 74 | 0.905 | 0.92 | [5 empty] | 健鼎
P4320 | P9001-12 |  | PP (珠白) | 5 | 9 | 3.61 | 4.26 | 4-6 | 73 | 75 | 0.95 | 0.98 |  |  |  | 440-500 | 13000-15000
P4320-1 | P9001-13 |  | PP (珠白) | 25 | 40 | 2.98 | 3.93 | 3-5 | 73 | 75 | 0.94 | 0.97
P4320-2 | P9001-14 | ▲ | PP (珠白) | 20 | 40 | 2.98 | 3.93 | 3-5 | 73 | 75 | 0.94 | 0.97 | [5 empty] | 駿弘富
P9001-34 | P9001-34 | ▲ | PP (珠白) | 6 | 8 | 3.61 | 4.26 | 4-6 | 70 | 72 | 0.94 | 0.98 |  |  |  | 380-440 | 10000-12000
P1017-20 | P9002-01 |  | PP (珠白) | 1 | 3 | 4.26 | 4.93 | 6-8 | 70 | 72 | 0.95 | 0.97
P1017-3 | P9012-04 |  | PP (本) | 3 | 5 | 4.26 | 5.99 | 6-11 | 71 | 72 | 1.11 | 1.13 | [5 empty] | 金偉元
P4310-6 | P9012-05 | ▲ | PP (珠白) | 7 | 9 | 2.98 | 4.26 | 3-6 | 68 | 69 | 0.93 | 0.955 | [5 empty] | 達瞬
P9012-10 | P9012-10 | ▲ | PP (珠白) | 7 | 9 | 2.98 | 4.26 | 3-6 | 68 | 69 | 0.93 | 0.955 | [5 empty] | 達瞬
P9012-16 | P9012-16 | ▲ | PP (珠白) | 5 | 8 | 4.26 | 5.99 | 6-11 | 68 | 69 | 0.9 | 0.93 | [5 empty] | 祥業
P9012-17 | P9012-17 | ▲ | PP(珠白) | 15 | 20 | 4.93 | 5.63 | 8-10 | 70 | 71 | 0.9 | 0.92 | 220-280 | 120-180 |  | 340-400 | 10000-12000 | 歐美
P1009 | P9013-01 | ▲ | PP (本) | 4 | 7 | 3.29 | 4.26 | 3-6 | 68 | 69 | 0.97 | 1 |  |  |  | ≧300 | 8000-10000 | 南亞
P1011-11 | P9013-02 | ▲ | PP (珠白) | 4 | 8 | 4.26 | 5.99 | 6-11 | 69 | 70 | 0.92 | 0.95 | [5 empty] | 達瞬
P1011-18 | P9023-01 | ▲ | PP (灰白) | 6 | 8 | 5.99 | 7.84 | 11-17 | 69 | 70 | 0.905 | 0.92 | 230-290 | 120-180 | ≧50 | 320-400 | 9000-10000 | 成綸
| P9023-02 | ▲ | PP (白灰) | 10 | 15 | 5.99 | 7.84 | 10-12 | 70 | 72 | 0.9 | 0.92 | 240-300 |  |  |  | 10500-12500 | 美濃
P1020-3 | P9099-01 |  | PP (珠白) | [15 empty] | 可有黑點、什點,物性不固定,抽好皆用來調配DPP系列
P909A-01 | P909A-01 | ▲ | PP (淺褐) | 6 | 8 | 18.56 | 20.88 | 57-64 | 62 | 66 | 0.91 | 0.93 |  |  |  |  | 5000-7500 | 瑞振
P4105-1 |  |  | PP (本) | 30 | 40 | 2.98 | 3.93 | 3-5 | 72 | 73 | 0.9 | 0.905 | [5 empty] | 駿弘富

## 114-1月
產品編號 | 桶別 | 製造日期 | 機台 | 班別 | MI(2.16KG) | MI(5KG) | MI(21.6KG) | 耐衝擊 Kg-cm | 耐衝擊 Kg-cm/cm² | 硬度(±1) | 密度 | 收縮率‰ | 白點 | 顆粒 | 色澤 | L值 | A值 | B值 | 等級 區分 | 備註
P1005-15-M | 446 | 114/01/02 | 1 | 早A | 10.3 |  |  | 8.23 | 19 | 67 | 0.931 | 13.62 |  |  | 黑色 |  |  |  | B
P1003-33-M | 114 | 114/01/02 | 2 | 早A | 9 |  |  | 3.93 | 5.3 | 69 | 0.935 | 13.22 |  |  | 黑色 |  |  |  | B
P1003-33-M | 114 | 114/01/02 | 3 | 早A | 9.4 | [9 empty] | 黑色 |  |  |  | B
P1001-16-8-M | 73 | 114/01/02 | 5 | 早A | 6 |  |  | 22.75 | 62.7 | 69 | 0.903 |  |  |  | 褐色 |  |  |  | B
B3022-04 | 257 | 114/01/02 | 5 | 早A |  | 0.8 |  | 16.73NB | 51.9 | 68 | 0.953 |  | 2 | 少 | 黑色 |  |  |  | B
B6010-01 | 468 | 114/01/02 | 6 | 早A | 0.06 | [8 empty] | 很少 | 藍色 |  |  |  | B
LDPE-01-M |  | 114/01/02 | 18 | 早A | 1.9 | [8 empty] | 很少 | 本色 |  |  |  | B
P1005-15-M | 451 | 114/01/02 | 1 | 中B | 10.4 |  |  | 8.62 | 20.5 | 68 | 0.936 |  |  |  | 黑色 |  |  |  | B | 密度稍高
P1003-33-M | 117 | 114/01/02 | 2 | 中B | 9.1 |  |  | 3.93 | 5.3 | 70 | 0.935 |  |  |  | 黑色 |  |  |  | B | 密度稍高
P1003-33-M | 116 | 114/01/02 | 3 | 中B | 9.4 |  |  | 3.93 | 5.6 | 70 | 0.94 |  |  |  | 黑色 |  |  |  | B | 密度稍高
B3022-04 | 257 | 114/01/02 | 5 | 中B |  | 0.69 | [8 empty] | 黑色 |  |  |  | B
B6010-01 | 469 | 114/01/02 | 6 | 中B | 0.06 |  | 7.1 | 22.29NB | 68.6 | 68 | 0.948 |  |  | 少 | 藍色 | 37.48 | -2.32 | -26.56 | B
P2001-06-M | 1 | 114/01/02 | 7 | 中B | 25.1 |  |  | 3.61 | 3.1 | 73 | 1.069 |  |  |  | 黑灰色 |  |  |  | B | 密度稍高,硬度不足
B1024-02 | 58 | 114/01/02 | 9 | 中B | 0.26 |  |  | 7.46 | 16.4 | 67 | 0.992 |  | 2 | 少 | 黑色 |  |  |  | B
LDPE-01-M | 257 | 114/01/02 | 18 | 中B | 2.2 | [7 empty] | 2 | 少 | 本霧色 |  |  |  | B
P1005-15-M | 454 | 114/01/02 | 1 | 大C | 9.2 |  |  | 11.47 | 28.5 | 67 | 0.936 |  |  |  | 黑色 |  |  |  | B | 密度稍高
P1005-15-M | 456 | 114/01/02 | 1 | 大C | 8.4 |  |  | 10.63 | 26.2 | 67 | 0.938 |  |  |  | 黑色 |  |  |  | B | 密度稍高
P1003-33-M | 115 | 114/01/02 | 2 | 大C | 9.3 |  |  | 3.93 | 5.5 | 70 | 0.938 |  |  |  | 黑色 |  |  |  | B | 密度稍高
P1003-33-M | 120 | 114/01/02 | 2 | 大C | 8.7 |  |  | 3.61 | 5.1 | 70 | 0.936 |  |  |  | 黑色 |  |  |  | B | 密度稍高
P1003-33-M | 116 | 114/01/02 | 3 | 大C | 8.2 | [9 empty] | 黑色 |  |  |  | B | 密度稍高
B3022-04 | 257 | 114/01/02 | 5 | 大C |  | 0.73 | [8 empty] | 黑色 |  |  |  | B
B6010-01 | 469 | 114/01/02 | 6 | 大C | 0.06 | [8 empty] | 少 | 藍色 |  |  |  | B
P2001-06-M | 1 | 114/01/02 | 7 | 大C | 22 | [9 empty] | 黑灰色 |  |  |  | B | 密度稍高,硬度不足
B1024-02 | 58 | 114/01/02 | 9 | 大C | 0.26 | [7 empty] | 2 | 少 | 黑色 |  |  |  | B
LDPE-01-M | 257 | 114/01/02 | 18 | 大C | 2.2 | [7 empty] | 2 | 少 | 本霧色 |  |  |  | B
P1005-15-M | 457 | 114/01/03 | 1 | 早A | 9.2 |  |  | 11.05 | 27.2 | 67 | 0.935 | 12.99 |  |  | 黑色 |  |  |  | B | 密度稍高
P1005-15-M | 455 | 114/01/03 | 1 | 早A | 9 |  |  | 10.22 | 24.6 | 67 | 0.93 | 13.54 |  |  | 黑色 |  |  |  | B | 密度稍高
P1003-33-M | 119 | 114/01/03 | 2 | 早A | 8.1 |  |  | 4.26 | 5.9 | 69 | 0.936 | 13.62 |  |  | 黑色 |  |  |  | B | 密度稍高
P1003-33-M | 121 | 114/01/03 | 2 | 早A | 8.4 |  |  | 3.93 | 5.7 | 69 | 0.933 | 13.78 |  |  | 黑色 |  |  |  | B | 密度稍高
P1002-09 | 139 | 114/01/03 | 3 | 早A | 7.7 |  |  | 3.61 | 5.4 | 69 | 0.941 |  |  |  | 黑色 |  |  |  | B
B3022-04 | 258 | 114/01/03 | 5 | 早A |  | 0.69 |  | 17.19NB | 52.4 | 68 | 0.958 |  |  |  | 黑色 |  |  |  | B
B6010-01 | 469 | 114/01/03 | 6 | 早A | 0.06 | [8 empty] | 少 | 藍色 |  |  |  | B
P2001-06-M | 1 | 114/01/03 | 7 | 早A | 22.3 | [9 empty] | 黑灰色 |  |  |  | B | 密度稍高,硬度不足
B1024-02 | 59 | 114/01/03 | 9 | 早A | 0.27 |  |  | 7.84 | 17.2 | 67 | 0.985 |  | 2 | 少 | 黑色 |  |  |  | B
LDPE-01-M | 257 | 114/01/03 | 18 | 早A | 2.17 | [7 empty] | 2 | 少 | 本霧色 |  |  |  | B
P1005-15-M | 460 | 114/01/03 | 1 | 中B | 9.5 |  |  | 9.81 | 23.2 | 67 | 0.938 |  |  |  | 黑色 |  |  |  | B | 密度稍高
P1003-33-M | 118 | 114/01/03 | 2 | 中B | 9.7 |  |  | 3.93 | 5.2 | 71 | 0.941 |  |  |  | 黑色 |  |  |  | B | 密度稍高
P1002-09 | 139 | 114/01/03 | 3 | 中B | 8 | [9 empty] | 黑色 |  |  |  | B
B3022-04 | 258 | 114/01/03 | 5 | 中B |  | 0.68 |  | 14.93 | 38.6 | 68 | 0.953 |  |  |  | 黑色 |  |  |  | B
B6010-01 | 469 | 114/01/03 | 6 | 中B | 0.06 | [8 empty] | 少 | 藍色 |  |  |  | B
P2001-06-M | 2 | 114/01/03 | 7 | 中B | 23.4 |  |  | 3.29 | 3.5 | 73 | 1.057 |  |  |  | 黑灰色 |  |  |  | B
B1024-02 | 59 | 114/01/03 | 9 | 中B | 0.29 | [7 empty] | 2 | 少 | 黑色 |  |  |  | B
LDPE-01-M | 257 | 114/01/03 | 18 | 中B | 2.41 | [7 empty] | 2 | 少 | 本霧色 |  |  |  | B
P1005-15-M | 458 | 114/01/03 | 1 | 大C | 9.2 |  |  | 9.01 | 20.7 | 68 | 0.936 |  |  |  | 黑色 |  |  |  | B | 密度稍高
P1005-15-M | 462 | 114/01/03 | 2 | 大C | 10.8 |  |  | 5.99 | 11.8 | 68 | 0.936 |  |  |  | 黑色 |  |  |  | B | 密度稍高
P1002-09 | 139 | 114/01/03 | 3 | 大C | 8.2 | [9 empty] | 黑色 |  |  |  | B
B3022-04 | 258 | 114/01/03 | 5 | 大C |  | 0.74 | [8 empty] | 黑色 |  |  |  | B
B6010-01 | 469 | 114/01/03 | 6 | 大C | 0.06 | [8 empty] | 少 | 藍色 |  |  |  | B
P2001-06-M | 2 | 114/01/03 | 7 | 大C | 21.3 | [9 empty] | 黑灰色 |  |  |  | B
B1024-02 | 59 | 114/01/03 | 9 | 大C | 0.28 | [7 empty] | 2 | 少 | 黑色 |  |  |  | B
LDPE-01-M | 257 | 114/01/03 | 18 | 大C | 2.2 |  |  | 14.49NB | 45.1 | 58 | 0.924 |  | 2 | 少 | 本霧色 |  |  |  | B
P1002-09 | 140 | 114/01/04 | 3 | 早A | 7.9 |  |  | 3.93 | 5.2 | 69 | 0.936 |  |  |  | 黑色 |  |  |  | B
P2001-06-M | 2 | 114/01/04 | 7 | 早A | 22.8 | [9 empty] | 黑灰色 |  |  |  | B
P1002-09 | 140 | 114/01/04 | 3 | 中B | 7.4 | [9 empty] | 黑色 |  |  |  | B
P2001-06-M | 3 | 114/01/04 | 7 | 中B | 23.4 |  |  | 3.29 | 3.4 | 73 | 1.07 |  |  |  | 黑灰色 |  |  |  | B
P1002-09 | 140 | 114/01/04 | 3 | 大C | 7.6 | [9 empty] | 黑色 |  |  |  | B
P2001-06-M | 3 | 114/01/04 | 7 | 大C | 22.8 | [9 empty] | 黑灰色 |  |  |  | B
P1002-09 | 144 | 114/01/05 | 3 | 早A | 7.8 |  |  | 3.93 | 5.2 | 69 | 0.939 |  |  |  | 黑色 |  |  |  | B
P2001-06-M | 3 | 114/01/05 | 7 | 早A | 21.3 | [9 empty] | 黑灰色 |  |  |  | B
P1002-09 | 144 | 114/01/05 | 3 | 中B | 7.4 | [9 empty] | 黑色 |  |  |  | B
B3022-04 | 258 | 114/01/05 | 7 | 中B |  | 0.71 | [8 empty] | 黑色 |  |  |  | B
P1002-09 | 144 | 114/01/05 | 3 | 大C | 7.2 | [9 empty] | 黑色 |  |  |  | B
B3022-04 | 258 | 114/01/05 | 7 | 大C |  | 0.7 | [8 empty] | 黑色 |  |  |  | B
P7001-09-M |  | 114/01/05 |  | 大C | 24.2 |  |  | 3.29 | 3.5 | 73 | 1.059 |  |  |  | 綠色 |  |  |  | B
P1005-15-M | 464 | 114/01/06 | 1 | 早A | 10 |  |  | 11.05 | 27 | 68 | 0.929 | 13.07 |  |  | 黑色 |  |  |  | B
P1002-09 | 142 | 114/01/06 | 3 | 早A | 6.3 |  |  | 3.61 | 4.7 | 70 | 0.944 |  |  |  | 黑色 |  |  |  | B
B1124-03 |  | 114/01/06 | 4 | 早A | 0.23 |  |  | 16.28NB | 49.9 | 68 | 0.958 |  |  | 很少 | 本色 | 62.65 | -1.8 | 3.96 | B
B1001-03 | 1 | 114/01/06 | 5 | 早A | 0.07 | 0.36 |  | 24.16NB | 75 | 68 | 0.954 |  | 2 | 很少 | 黑色 |  |  |  | B
B1024-02 | 60 | 114/01/06 | 5 | 早A | 0.3 |  |  | 7.46 | 16.2 | 70 | 0.984 |  |  | 少 | 黑色 |  |  |  | B
B6010-01 | 469 | 114/01/06 | 6 | 早A | 0.07 | [8 empty] | 少 | 藍色 |  |  |  | B
P2099-05-M | 31 | 114/01/06 | 7 | 早A | 2.6 |  |  | 4.59 | 7 | 72 | 0.982 |  |  |  | 珠白色 |  |  |  | B
B1024-02 | 59 | 114/01/06 | 9 | 早A | 0.3 | [8 empty] | 少 | 黑色 |  |  |  | B
P0503-01-M |  | 114/01/06 | 17 | 早A | 4 |  |  | 3.61 | 3.9 | 75 | 0.9 |  |  |  | 透黃色 |  |  |  | B | 1400
P7001-09-M |  | 114/01/06 |  | 早A | 24.2 |  |  | 3.29 | 3.5 | 73 | 1.06 |  |  |  | 綠色 |  |  |  | B
P1005-15-M | 463 | 114/01/06 | 1 | 中B | 11.3 |  |  | 7.84 | 17.1 | 68 | 0.935 |  |  |  | 黑色 |  |  |  | B
P1002-09 | 142 | 114/01/06 | 3 | 中B | 6.4 | [9 empty] | 黑色 |  |  |  | B
B1124-03 |  | 114/01/06 | 4 | 中B | 0.21 | [8 empty] | 很少 | 本色 |  |  |  | B
B1001-03 | 1 | 114/01/06 | 5 | 中B |  | 0.36 | [6 empty] | 2 | 很少 | 黑色 |  |  |  | B
B6010-01 | 469 | 114/01/06 | 6 | 中B | 0.06 | [8 empty] | 少 | 藍色 |  |  |  | B
P2099-05-M | 31 | 114/01/06 | 7 | 中B | 2.6 | [9 empty] | 珠白色 |  |  |  | B
B1024-02 | 60 | 114/01/06 | 9 | 中B | 0.27 | [7 empty] | 2 | 少 | 黑色 |  |  |  | B
P0503-01-M |  | 114/01/06 | 17 | 中B | 3.4 | [9 empty] | 透黃色 |  |  |  | B
P0503-01-M |  | 114/01/06 | 17 | 中B | 4.8 |  |  | 3.61 | 4 | 74 | 0.904 |  |  |  | 透黃色 |  |  |  | B
P1002-09 | 143 | 114/01/06 | 3 | 大C | 6.4 |  |  | 3.61 | 4.8 | 70 | 0.949 |  |  |  | 黑色 |  |  |  | B
B1124-03 |  | 114/01/06 | 4 | 大C | 0.22 | [8 empty] | 很少 | 本色 |  |  |  | B
B1001-03 | 1 | 114/01/06 | 5 | 大C |  | 0.37 | [6 empty] | 2 | 很少 | 黑色 |  |  |  | B
B6010-01 | 469 | 114/01/06 | 6 | 大C | 0.06 | [8 empty] | 少 | 藍色 |  |  |  | B
P2099-05-M | 31 | 114/01/06 | 7 | 大C | 2.6 | [9 empty] | 珠白色 |  |  |  | B
B1024-02 | 60 | 114/01/06 | 9 | 大C | 0.29 | [7 empty] | 2 | 少 | 黑色 |  |  |  | B
P0503-01-M |  | 114/01/06 | 17 | 大C | 5 | [9 empty] | 透黃色 |  |  |  | B
P0503-01-M |  | 114/01/06 | 17 | 大C | 3.4 |  |  | 3.93 | 5.8 | 73 | 0.9 |  |  |  | 透黃色 |  |  |  | B
P1005-15-M | 465 | 114/01/07 | 1 | 早A | 10.8 |  |  | 7.46 | 15.7 | 68 | 0.928 |  |  |  | 黑色 |  |  |  | B
P1002-09 | 143 | 114/01/07 | 3 | 早A | 6.3 | [9 empty] | 黑色 |  |  |  | B
B1124-02 |  | 114/01/07 | 4 | 早A | 0.24 |  |  | 20.88NB | 64.2 | 68 | 0.953 |  |  | 很少 | 本色 |  |  |  | B
B1001-03 | 2 | 114/01/07 | 5 | 早A |  | 0.4 |  | 21.35NB | 65.9 | 68 | 0.952 |  |  | 很少 | 黑色 |  |  |  | B
B6010-03 |  | 114/01/07 | 6 | 早A | 0.05 |  | 6.3 | 26.49NB | 81.6 | 68 | 0.952 |  |  | 少 | 藍色 |  |  |  | B
P2099-05-M | 30 | 114/01/07 | 7 | 早A | 2.9 |  |  | 4.59 | 7.4 | 72 | 0.984 |  |  |  | 珠白色 |  |  |  | B
B1024-02 | 61 | 114/01/07 | 9 | 早A | 0.26 |  |  | 7.08 | 15.5 | 68 | 0.987 |  |  | 少 | 黑色 |  |  |  | B
P0503-01-M |  | 114/01/07 | 17 | 早A | 5.2 | [9 empty] | 透黃色 |  |  |  | B
P0503-01-M |  | 114/01/07 | 17 | 早A | 3.5 |  |  | 3.61 | 4.1 | 74 | 0.902 |  |  |  | 透黃色 |  |  |  | B
P7001-09-M |  | 114/01/07 |  | 早A | 26 | [9 empty] | 綠色 |  |  |  | B
P7001-09-M |  | 114/01/07 |  | 早A | 26.4 | [9 empty] | 綠色 |  |  |  | B
P1002-04-M | 155 | 114/01/07 | 1 | 中B | 5.4 |  |  | 4.26 | 5.7 | 71 | 0.957 |  |  |  | 黑色 |  |  |  | B
P1002-09 | 143 | 114/01/07 | 3 | 中B | 7.5 | [9 empty] | 黑色 |  |  |  | B
B1124-02 |  | 114/01/07 | 4 | 中B | 0.2 | [8 empty] | 很少 | 本色 |  |  |  | B
B1001-03 | 2 | 114/01/07 | 5 | 中B |  | 0.39 | [7 empty] | 很少 | 黑色 |  |  |  | B
B6010-03 |  | 114/01/07 | 6 | 中B | 0.06 | [8 empty] | 少 | 藍色 |  |  |  | B
P2099-05-M | 30 | 114/01/07 | 7 | 中B | 3 | [9 empty] | 珠白色 |  |  |  | B
B1024-02 | 61 | 114/01/07 | 9 | 中B | 0.24 | [8 empty] | 少 | 黑色 |  |  |  | B
P0503-01-M |  | 114/01/07 | 17 | 中B | 5.1 |  |  | 3.29 | 3.3 | 74 | 0.9 |  |  |  | 透黃色 | 40.9 | 0 | -0.37 | B
P0503-01-M |  | 114/01/07 | 17 | 中B | 4.1 | [9 empty] | 透黃色 |  |  |  | B
P7001-09-M | 4 | 114/01/07 |  | 中B | 27.3 |  |  | 3.61 | 4.8 | 73 | 1.06 |  |  |  | 綠色 |  |  |  | B
P1002-04-M | 156 | 114/01/07 | 1 | 大C | 4.7 |  |  | 4.26 | 6.5 | 71 | 0.952 |  |  |  | 黑色 |  |  |  | B
P1002-04-M | 161 | 114/01/07 | 1 | 大C | 4.6 |  |  | 4.26 | 6.5 | 74 | 0.954 |  |  |  | 黑色 |  |  |  | B
P1002-09 | 141 | 114/01/07 | 3 | 大C | 7 |  |  | 4.26 | 5.9 | 70 | 0.949 |  |  |  | 黑色 |  |  |  | B
B1124-02 |  | 114/01/07 | 4 | 大C | 0.24 | [8 empty] | 很少 | 本色 |  |  |  | B
B1001-03 | 2 | 114/01/07 | 5 | 大C |  | 0.37 | [6 empty] | 1 | 少 | 黑色 |  |  |  | B
B6010-03 |  | 114/01/07 | 6 | 大C | 0.05 | [8 empty] | 很少 | 藍色 |  |  |  | B
P2099-05-M | 30 | 114/01/07 | 7 | 大C | 3.1 | [9 empty] | 珠白色 |  |  |  | B
B1024-02 | 61 | 114/01/07 | 9 | 大C | 0.28 | [7 empty] | 1 | 少 | 黑色 |  |  |  | B
P0503-01-M |  | 114/01/07 | 17 | 大C | 4 |  |  | 3.61 | 4.3 | 75 | 0.902 |  |  |  | 透黃色 | 40.92 | -0.12 | 0.34 | B
P0503-01-M |  | 114/01/07 | 17 | 大C | 3.9 | [9 empty] | 透黃色 |  |  |  | B
P1002-04-M | 159 | 114/01/08 | 1 | 早A | 4.1 |  |  | 4.59 | 7.2 | 68 | 0.952 |  |  |  | 黑色 |  |  |  | B
P1002-09 | 141 | 114/01/08 | 3 | 早A | 6.6 | [9 empty] | 黑色 |  |  |  | B
B1124-02 |  | 114/01/08 | 4 | 早A | 0.24 | [8 empty] | 很少 | 本色 |  |  |  | B
B1001-03 | 2 | 114/01/08 | 5 | 早A |  | 0.4 | [6 empty] | 1 | 少 | 黑色 |  |  |  | B
B6010-01 | 470 | 114/01/08 | 6 | 早A | 0.06 |  | 7.4 | 25.09NB | 76.9 | 68 | 0.953 |  |  | 很少 | 藍色 | 38.25 | -3.98 | -25.81 | B
P2099-05-M | 29 | 114/01/08 | 7 | 早A | 3.7 |  |  | 4.59 | 7.5 | 70 | 0.971 |  |  |  | 珠白色 |  |  |  | B
B1024-02 | 64 | 114/01/08 | 9 | 早A | 0.29 |  |  | 7.46 | 16.4 | 68 | 0.979 |  | 1 | 少 | 黑色 |  |  |  | B
P7001-09-M | 4 | 114/01/08 |  | 早A | 25.6 | [5 empty] | 1.06 |  |  |  | 綠色 |  |  |  | B
P0503-01-M |  | 114/01/08 | 17 | 早A | 3.5 |  |  | 3.93 | 5.7 | 74 | 0.9 |  |  |  | 透黃色 | 41.07 | -0.1 | 0.17 | B
P1002-04-M | 162 | 114/01/08 | 1 | 中B | 4.7 |  |  | 4.26 | 6.1 | 69 | 0.959 |  |  |  | 黑色 |  |  |  | B
P1002-09 | 141 | 114/01/08 | 3 | 中B | 6.6 | [9 empty] | 黑色 |  |  |  | B
B1124-02 |  | 114/01/08 | 4 | 中B | 0.23 | [8 empty] | 很少 | 本色 |  |  |  | B
B1001-03 | 3 | 114/01/08 | 5 | 中B | 0.07 | 0.38 |  | 26.95NB | 83.1 | 68 | 0.955 |  | 1 | 少 | 黑色 |  |  |  | B
B6010-01 | 470 | 114/01/08 | 6 | 中B | 0.07 | [8 empty] | 很少 | 藍色 |  |  |  | B
P2099-05-M | 29 | 114/01/08 | 7 | 中B | 3.6 | [9 empty] | 珠白色 |  |  |  | B
B1024-02 | 64 | 114/01/08 | 9 | 中B | 0.28 | [7 empty] | 1 | 少 | 黑色 |  |  |  | B
P0503-01-M |  | 114/01/08 | 17 | 中B | 3.6 | [9 empty] | 透黃色 |  |  |  | B
P1002-04-M | 164 | 114/01/08 | 1 | 大C | 3.6 |  |  | 4.59 | 6.9 | 69 | 0.952 |  |  |  | 黑色 |  |  |  | B
P1002-04-M | 165 | 114/01/08 | 1 | 大C | 3.8 |  |  | 4.59 | 7.5 | 70 | 0.955 |  |  |  | 黑色 |  |  |  | B
P1002-07 | 33 | 114/01/08 | 3 | 大C | 7.8 |  |  | 3.61 | 4.1 | 70 | 1.037 |  |  |  | 黑色 |  |  |  | B
B1001-03 | 3 | 114/01/08 | 5 | 大C |  | 0.39 | [6 empty] | 1 | 少 | 黑色 |  |  |  | B
B6010-01 | 470 | 114/01/08 | 6 | 大C | 0.07 | [8 empty] | 很少 | 藍色 |  |  |  | B
P2099-05-M | 29 | 114/01/08 | 7 | 大C | 3.3 | [9 empty] | 珠白色 |  |  |  | B
B1024-02 | 63 | 114/01/08 | 8 | 大C | 0.3 |  |  | 6.71 | 14.1 | 68 | 1 |  | 1 | 少 | 黑色 |  |  |  | B
B1024-02 | 64 | 114/01/08 | 9 | 大C | 0.28 | [7 empty] | 1 | 少 | 黑色 |  |  |  | B
P0503-01-M |  | 114/01/08 | 17 | 大C | 4 |  |  | 3.61 | 4.2 | 73 | 0.902 |  |  |  | 透黃色 |  |  |  | B
P1002-04-M | 163 | 114/01/09 | 1 | 早A | 4.6 |  |  | 3.93 | 5.8 | 70 | 0.954 |  |  |  | 黑色 |  |  |  | B | MI,密度較低
P1034-04 | 38 | 114/01/09 | 3 | 早A | 11.2 |  |  | 4.93 | 8.5 | 70 | 0.911 |  |  |  | 黑色 |  |  |  | B
G-P1102-01-M |  | 114/01/09 | 4 | 早A | 4 |  |  | 4.26 | 5.6 | 71 | 0.907 |  |  |  | 本色 | 80.35 | -2.14 | 6.92 | B
B3022-04 | 259 | 114/01/09 | 5 | 早A |  | 0.78 |  | 15.83 | 41.4 | 67 | 0.959 |  | 2 | 少 | 黑色 |  |  |  | B
B6010-01 | 470 | 114/01/09 | 6 | 早A | 0.07 | [8 empty] | 很少 | 藍色 |  |  |  | B | 略有異味
P2001-04-M | 29 | 114/01/09 | 7 | 早A | 3.3 |  |  | 3.93 | 5.6 | 71 | 1 |  |  |  | 灰色 |  |  |  | B
B3022-04 | 259 | 114/01/09 | 8 | 早A |  | 0.79 | [6 empty] | 2 | 少 | 黑色 |  |  |  | B
B1001-03 | 3 | 114/01/09 | 3 | 早A |  | 0.4 | [6 empty] | 1 | 很少 | 黑色 |  |  |  | B
P0503-01-M |  | 114/01/09 | 17 | 早A | 3.8 | [9 empty] | 透黃色 |  |  |  | B
P1002-04-M | 166 | 114/01/09 | 1 | 中B | 3.3 |  |  | 4.59 | 6.8 | 69 | 0.955 |  |  |  | 黑色 |  |  |  | B | MI,密度較低
P1034-04 | 38 | 114/01/09 | 3 | 中B | 12.3 | [9 empty] | 黑色 |  |  |  | B
G-P1102-01-M |  | 114/01/09 | 4 | 中B | 4.2 | [9 empty] | 本色 |  |  |  | B
B1001-03 | 3 | 114/01/09 | 5 | 中B |  | 0.38 | [6 empty] | 1 | 很少 | 黑色 |  |  |  | B
B6010-01 | 470 | 114/01/09 | 6 | 中B | 0.08 | [8 empty] | 很少 | 藍色 |  |  |  | B
P2001-04-M | 29 | 114/01/09 | 7 | 中B | 3.3 | [9 empty] | 灰色 |  |  |  | B
B3022-04 | 259 | 114/01/09 | 8 | 中B |  | 0.77 | [6 empty] | 2 | 少 | 黑色 |  |  |  | B
P0503-01-M |  | 114/01/09 | 17 | 中B | 4.2 | [9 empty] | 透黃色 |  |  |  | B
P1002-04-M | 160 | 114/01/09 | 1 | 大C | 4.1 |  |  | 4.59 | 6.9 | 69 | 0.963 |  |  |  | 黑色 |  |  |  | B
P1005-15-M | 471 | 114/01/09 | 1 | 大C | 9 |  |  | 9.01 | 21.4 | 67 | 0.94 | 12.52 |  |  | 黑色 |  |  |  | B | 密度較高
P1034-04 | 38 | 114/01/09 | 3 | 大C | 12.6 | [9 empty] | 黑色 |  |  |  | B
G-P1102-01-M |  | 114/01/09 | 4 | 大C | 4.2 | [9 empty] | 本色 |  |  |  | B
B1001-03 | 3 | 114/01/09 | 5 | 大C |  | 0.38 | [6 empty] | 1 | 很少 | 黑色 |  |  |  | B
B6010-01 | 470 | 114/01/09 | 6 | 大C | 0.07 | [8 empty] | 很少 | 藍色 |  |  |  | B
P2001-04-M | 29 | 114/01/09 | 7 | 大C | 3.3 | [9 empty] | 灰色 |  |  |  | B
B3022-04 | 259 | 114/01/09 | 8 | 大C |  | 0.8 | [6 empty] | 2 | 少 | 黑色 |  |  |  | B
P0503-01-M |  | 114/01/09 | 17 | 大C | 4.6 | [9 empty] | 透黃色 |  |  |  | B | 0/2
P1002-04-M | 157 | 114/01/10 | 1 | 早A | 4.6 |  |  | 3.93 | 5.5 | 69 | 0.955 |  |  |  | 黑色 |  |  |  | B
P1002-09 | 145 | 114/01/10 | 2 | 早A | 8.6 |  |  | 5.28 | 9.2 | 68 | 0.933 |  |  |  | 黑色 |  |  |  | B | 密度較高
P1034-04 | 37 | 114/01/10 | 3 | 早A | 12.7 |  |  | 4.93 | 8.3 | 70 | 0.913 |  |  |  | 黑色 |  |  |  | B
G-P1001-M |  | 114/01/10 | 4 | 早A | 4.2 | [9 empty] | 本色 |  |  |  | B
B1012-02 | 48 | 114/01/10 | 5 | 早A | 0.1 | 0.45 |  | 25.56NB | 78.8 | 68 | 0.951 |  | 1 | 少 | 黑色 |  |  |  | B
B6010-01 | 470 | 114/01/10 | 6 | 早A | 0.07 | [8 empty] | 很少 | 藍色 |  |  |  | B
P2001-04-M | 30 | 114/01/10 | 7 | 早A | 3 |  |  | 3.93 | 5.1 | 71 | 1.011 |  |  |  | 灰色 |  |  |  | B
P2013-03-M | 1 | 114/01/10 | 7 | 早A | 0.99 |  |  | 7.08 | 15 | 72 | 0.906 |  |  |  | 灰色 |  |  |  | B
B3022-04 | 260 | 114/01/10 | 8 | 早A |  | 0.64 |  | 18.56Nb | 57.2 | 67 | 0.952 |  | 1 | 少 | 黑色 |  |  |  | B
P0503-01-M |  | 114/01/10 | 17 | 早A | 4.6 | [9 empty] | 透黃色 |  |  |  | B | 0/2
P1002-04-M | 158 | 114/01/10 | 1 | 中B | 4.8 |  |  | 3.93 | 5.5 | 69 | 0.964 |  |  |  | 黑色 |  |  |  | B
P1002-09 | 146 | 114/01/10 | 2 | 中B | 7.1 |  |  | 3.61 | 4.4 | 70 | 0.947 |  |  |  | 黑色 |  |  |  | B | 密度較高
P1034-04 | 37 | 114/01/10 | 3 | 中B | 12.3 | [9 empty] | 黑色 |  |  |  | B
G-P1001-M |  | 114/01/10 | 4 | 中B | 4.6 | [9 empty] | 本色 |  |  |  | B
B1012-02 | 48 | 114/01/10 | 5 | 中B |  | 0.45 | [6 empty] | 1 | 少 | 黑色 |  |  |  | B
B6010-01 | 471 | 114/01/10 | 6 | 中B | 0.06 |  | 7.6 | 26.02 | 80 | 68 | 0.95 |  |  | 很少 | 藍色 |  |  |  | B
P2013-03-M | 1 | 114/01/10 | 7 | 中B | 1.1 | [9 empty] | 灰色 |  |  |  | B
B3022-04 | 260 | 114/01/10 | 8 | 中B |  | 0.67 | [6 empty] | 1 | 少 | 黑色 |  |  |  | B
B1024-02 | 65 | 114/01/10 | 8 | 中B | 0.29 |  |  | 6.71 | 13.3 | 68 | 0.992 |  | 1 | 少 | 黑色 |  |  |  | B
P0503-01-M |  | 114/01/10 | 17 | 中B | 5.3 |  |  | 3.29 | 3.3 | 73 | 0.905 |  |  |  | 透黃色 |  |  |  | B | 0/2
P1005-15-M | 461 | 114/01/10 | 1 | 大C | 11.5 |  |  | 9.01 | 20.6 | 67 | 0.933 | 13.15 |  |  | 黑色 |  |  |  | B
P1005-15-M | 470 | 114/01/10 | 1 | 大C | 11.6 |  |  | 7.46 | 16.2 | 67 | 0.933 |  |  |  | 黑色 |  |  |  | B
P1002-09 | 148 | 114/01/10 | 2 | 大C | 6 |  |  | 3.61 | 4.8 | 70 | 0.942 |  |  |  | 黑色 |  |  |  | B | 密度較高
P1034-04 | 37 | 114/01/10 | 3 | 大C | 12.3 | [9 empty] | 黑色 |  |  |  | B
G-P1001-M |  | 114/01/10 | 4 | 大C | 4.3 | [9 empty] | 本色 |  |  |  | B
B1012-02 | 49 | 114/01/10 | 5 | 大C | 0.09 | 0.44 |  | 28.34NB | 87 | 68 | 0.951 |  | 1 | 少 | 黑色 |  |  |  | B
B6010-01 | 471 | 114/01/10 | 6 | 大C | 0.06 | [8 empty] | 很少 | 藍色 |  |  |  | B
P2013-03-M | 2 | 114/01/10 | 7 | 大C | 1.2 | [9 empty] | 灰色 |  |  |  | B
B3022-04 | 260 | 114/01/10 | 8 | 大C |  | 0.68 | [6 empty] | 2 | 少 | 黑色 |  |  |  | B
B1024-02 | 65 | 114/01/10 | 9 | 大C | 0.29 | [7 empty] | 3 | 少 | 黑色 |  |  |  | B
P0503-01-M |  | 114/01/10 | 17 | 大C | 4.9 | [9 empty] | 透黃色 |  |  |  | B | 0/2
P1002-09 | 147 | 114/01/11 | 2 | 早A | 6.5 |  |  | 3.93 | 4.9 | 70 | 0.942 |  |  |  | 黑色 |  |  |  | B
P1002-09 | 150 | 114/01/11 | 2 | 早A | 7.1 |  |  | 4.59 | 7.5 | 71 | 0.946 |  |  |  | 黑色 |  |  |  | B | 密度較高
P1034-04 | 39 | 114/01/11 | 3 | 早A | 12.8 | [9 empty] | 黑色 |  |  |  | B
G-P1001-M |  | 114/01/11 | 4 | 早A | 5.3 | [9 empty] | 本色 |  |  |  | B
B1012-02 | 49 | 114/01/11 | 5 | 早A |  | 0.44 | [7 empty] | 很少 | 黑色 |  |  |  | B
P2013-03-M | 2 | 114/01/11 | 7 | 早A | 1.2 | [9 empty] | 灰色 |  |  |  | B
B3022-04 | 261 | 114/01/11 | 8 | 早A |  | 0.79 |  | 19.49NB | 60.2 | 67 | 0.954 |  | 1 | 少 | 黑色 |  |  |  | B
B3022-04 | 263 | 114/01/11 | 9 | 早A |  | 0.71 |  | 16.28NB | 49.6 | 67 | 0.952 |  | 1 | 少 | 黑色 |  |  |  | B
P1002-09 | 153 | 114/01/11 | 2 | 中B | 6.3 |  |  | 3.61 | 4.5 | 69 | 0.945 |  |  |  | 黑色 |  |  |  | B
P1034-04 | 39 | 114/01/11 | 3 | 中B | 14.7 | [9 empty] | 黑色 |  |  |  | B
B1012-02 | 49 | 114/01/11 | 5 | 中B |  | 0.47 | [7 empty] | 很少 | 黑色 |  |  |  | B
P2013-03-M | 2 | 114/01/11 | 7 | 中B | 1 | [9 empty] | 灰色 |  |  |  | B
B3022-04 | 261 | 114/01/11 | 8 | 中B |  | 0.85 | [6 empty] | 2 | 少 | 黑色 |  |  |  | C
B3022-04 | 263 | 114/01/11 | 9 | 中B |  | 0.71 |  | 16.28 | 44.6 | 68 | 0.957 |  | 1 | 少 | 黑色 |  |  |  | B
P1002-09 | 154 | 114/01/11 | 2 | 大C | 6.7 |  |  | 3.61 | 4.7 | 69 | 0.945 |  |  |  | 黑色 |  |  |  | B
P1002-07 |  | 114/01/11 | 3 | 大C | 7.4 |  |  | 3.61 | 4.1 | 70 | 1.029 | 11.49 |  |  | 黑色 |  |  |  | B
B1012-02 | 50 | 114/01/11 | 5 | 大C | 0.09 | 0.43 |  | 26.49NB | 82.1 | 68 | 0.953 |  |  | 很少 | 黑色 |  |  |  | B
P2001-04-M | 30 | 114/01/11 | 7 | 大C | 3.1 |  |  | 3.61 | 4.3 | 72 | 1.016 |  |  |  | 灰色 |  |  |  | B
B3022-04 | 261 | 114/01/11 | 8 | 大C |  | 0.85 | [6 empty] | 2 | 少 | 黑色 |  |  |  | C
B3022-04 | 263 | 114/01/11 | 9 | 大C |  | 0.75 | [6 empty] | 1 | 少 | 黑色 |  |  |  | B
P1002-07 |  | 114/01/12 | 3 | 早A | 7.7 | [9 empty] | 黑色 |  |  |  | B
B1012-02 | 50 | 114/01/12 | 5 | 早A |  | 0.43 | [7 empty] | 很少 | 黑色 |  |  |  | B
P2001-04-M | 31 | 114/01/12 | 7 | 早A | 3.2 |  |  | 3.93 | 5.5 | 70 | 1.01 |  |  |  | 灰色 |  |  |  | B
B3022-04 | 261 | 114/01/12 | 8 | 早A |  | 0.9 |  | 14.05 | 36.8 | 68 | 0.955 |  | 2 | 少 | 黑色 |  |  |  | C | 268
B3022-04 | 263 | 114/01/12 | 9 | 早A |  | 0.86 |  | 14.93 | 39 | 68 | 0.958 |  | 2 | 少 | 黑色 |  |  |  | C | 266
B3022-04 | 262 | 114/01/12 | 8 | 早A |  | 0.71 |  | 19.49NB | 59.9 | 68 | 0.95 |  | 2 | 少 | 黑色 |  |  |  | B | 264
B3022-04 | 263 | 114/01/12 | 9 | 早A |  | 0.72 |  | 20.42 | 62.6 | 68 | 0.951 |  | 2 | 少 | 黑色 |  |  |  | B | 265
P0503-01-M |  | 114/01/12 | 17 | 早A | [10 empty] | 透黃色 |  |  |  | B | 0/2
P1002-07 | 32 | 114/01/12 | 3 | 中B | 8.3 |  |  | 3.61 | 4.3 | 72 | 1.032 |  |  |  | 黑色 |  |  |  | B
B1012-02 | 50 | 114/01/12 | 5 | 中B |  | 0.45 | [7 empty] | 很少 | 黑色 |  |  |  | B
P2001-04-M | 31 | 114/01/12 | 7 | 中B | 3.5 | [9 empty] | 灰色 |  |  |  | B
B3022-04 | 262 | 114/01/12 | 8 | 中B |  | 0.68 | [6 empty] | 2 | 少 | 黑色 |  |  |  | B
B3022-04 | 263 | 114/01/12 | 9 | 中B |  | 0.69 | [6 empty] | 2 | 少 | 黑色 |  |  |  | B
P1002-07 | 32 | 114/01/12 | 3 | 大C | 7.8 | [9 empty] | 黑色 |  |  |  | B
B1012-02 | 50 | 114/01/12 | 5 | 大C |  | 0.45 | [7 empty] | 很少 | 黑色 |  |  |  | B
P2001-04-M | 31 | 114/01/12 | 7 | 大C | 3.4 | [9 empty] | 灰色 |  |  |  | B
B3022-04 | 262 | 114/01/12 | 8 | 大C |  | 0.72 | [6 empty] | 2 | 少 | 黑色 |  |  |  | B
B3022-04 | 264 | 114/01/12 | 9 | 大C |  | 0.7 |  | 18.56NB | 57.4 | 68 | 0.952 |  | 2 | 少 | 黑色 |  |  |  | B
P1005-15-M | 469 | 114/01/13 | 1 | 早A | 10.2 |  |  | 10.22 | 20.6 | 68 | 0.935 | 13.15 |  |  | 黑色 |  |  |  | B
P1002-07 | 32 | 114/01/13 | 3 | 早A | 7.6 | [9 empty] | 黑色 |  |  |  | B
B3034-01-M |  | 114/01/13 | 4 | 早A | 0.24 |  |  | 24.62NB | 75.5 | 68 | 0.95 |  |  | 很少 | 紫藍色 |  |  |  | B
B1024-02 | 65 | 114/01/13 | 5 | 早A | 0.27 | [7 empty] | 2 | 少 | 黑色 |  |  |  | B
B6010-01 | 471 | 114/01/13 | 6 | 早A | 0.06 | [8 empty] | 少 | 藍色 |  |  |  | B
P2001-04-M | 31 | 114/01/13 | 7 | 早A | 3.4 | [9 empty] | 灰色 |  |  |  | B
B3022-04 | 269 | 114/01/13 | 8 | 早A |  | 0.76 |  | 19.03NB | 58.8 | 68 | 0.955 |  | 2 | 少 | 黑色 |  |  |  | B | 268
B3022-04 | 265 | 114/01/13 | 9 | 早A |  | 0.73 |  | 20.42NB | 61.9 | 68 | 0.952 |  | 2 | 少 | 黑色 |  |  |  | B | 266
B3022-04 | 268 | 114/01/13 | 9 | 早A |  | 0.75 |  | 19.03NB | 58.2 | 68 | 0.95 |  | 2 | 少 | 黑色 |  |  |  | B | 265
P4001-06-M |  | 114/01/13 |  | 早A | 18.3 |  |  | 3.61 | 4.6 | 73 | 1.085 |  |  |  | 粉紅色 |  |  |  | B | 265
P0503-01-M |  | 114/01/13 | 17 | 早A | 4.2 |  |  | 3.61 | 4.7 | 73 | 0.9 |  |  |  | 透黃色 |  |  |  | B | 0/2
P1005-15-M | 467 | 114/01/13 | 1 | 中B | 10.4 |  |  | 8.62 | 19.7 | 67 | 0.932 |  |  |  | 黑色 |  |  |  | B
P1002-07 | 32 | 114/01/13 | 3 | 中B | 7.4 | [9 empty] | 黑色 |  |  |  | B
B3034-01-M |  | 114/01/13 | 4 | 中B | 0.26 | [8 empty] | 很少 | 紫藍色 |  |  |  | B
B1024-02 | 66 | 114/01/13 | 5 | 中B | 0.3 |  |  | 7.08 | 15 | 68 | 0.989 |  | 2 | 少 | 黑色 |  |  |  | B
B6010-01 | 471 | 114/01/13 | 6 | 中B | 0.07 | [8 empty] | 少 | 藍色 |  |  |  | B
B3022-04 | 269 | 114/01/13 | 8 | 中B |  | 0.71 | [6 empty] | 2 | 少 | 黑色 |  |  |  | B
B3022-04 | 268 | 114/01/13 | 9 | 中B |  | 0.72 | [6 empty] | 2 | 少 | 黑色 |  |  |  | B
P4001-06-M |  | 114/01/13 |  | 中B | 22 |  |  | 3.61 | 4.16 | 75 | 1.06 |  |  |  | 粉紅色 |  |  |  | B
P0503-01-M |  | 114/01/13 | 17 | 中B | 4.4 | [9 empty] | 透黃色 |  |  |  | B
P1005-15-M | 474 | 114/01/13 | 1 | 大C | 10.8 |  |  | 14.49 | 37.5 | 67 | 0.933 |  |  |  | 黑色 |  |  |  | B
P1002-07 | 35 | 114/01/13 | 3 | 大C | 7.2 |  |  | 3.61 | 4.2 | 69 | 1.032 |  |  |  | 黑色 |  |  |  | B
B3034-01-M |  | 114/01/13 | 4 | 大C | 0.25 | [8 empty] | 很少 | 紫藍色 |  |  |  | B
B1024-02 | 66 | 114/01/13 | 5 | 大C | 0.3 | [7 empty] | 2 | 少 | 黑色 |  |  |  | B
B6010-01 | 471 | 114/01/13 | 6 | 大C | 0.07 | [8 empty] | 少 | 藍色 |  |  |  | B
B3022-04 | 269 | 114/01/13 | 8 | 大C |  | 0.72 | [6 empty] | 2 | 少 | 黑色 |  |  |  | B
B3022-04 | 268 | 114/01/13 | 9 | 大C |  | 0.74 | [6 empty] | 2 | 少 | 黑色 |  |  |  | B
P0503-01-M |  | 114/01/13 | 17 | 大C | 4.3 | [9 empty] | 透黃色 |  |  |  | B
P1005-15-M | 459 | 114/01/14 | 1 | 早A | 10.8 |  |  | 11.89 | 30.5 | 67 | 0.929 |  |  |  | 黑色 |  |  |  | B
P1002-05 | 146 | 114/01/14 | 1 | 早A | 5.4 |  |  | 4.26 | 6 | 69 | 0.947 |  |  |  | 黑色 |  |  |  | B
P1002-07 | 35 | 114/01/14 | 3 | 早A | 7.6 | [9 empty] | 黑色 |  |  |  | B
B1024-02 | 66 | 114/01/14 | 5 | 早A | 0.28 | [7 empty] | 1 | 少 | 黑色 |  |  |  | B
B6010-01 | 471 | 114/01/14 | 6 | 早A | 0.07 | [8 empty] | 少 | 藍色 |  |  |  | B
P3023-01-M |  | 114/01/14 | 7 | 早A | 8.5 |  |  | 5.28 | 9 | 69 | 0.911 |  |  |  | 紫藍色 |  |  |  | C | 色差較大
B3022-04 | 270 | 114/01/14 | 8 | 早A |  | 0.78 |  | 15.83 | 48.6 | 68 | 0.95 |  | 2 | 少 | 黑色 |  |  |  | B
B3022-04 | 271 | 114/01/14 | 9 | 早A |  | 0.72 |  | 19.49NB | 60.4 | 67 | 0.954 |  | 2 | 少 | 黑色 |  |  |  | B
P0503-01-M |  | 114/01/14 | 17 | 早A | 4.2 | [9 empty] | 透黃色 |  |  |  | B
P1002-05 | 148 | 114/01/14 | 1 | 中B | 5.3 |  |  | 4.26 | 6 | 69 | 0.946 |  |  |  | 黑色 |  |  |  | B
P1002-05 | 145 | 114/01/14 | 1 | 中B | 5.4 |  |  | 3.93 | 5.7 | 70 | 0.948 |  |  |  | 黑色 |  |  |  | B
P1002-07 | 35 | 114/01/14 | 3 | 中B | 7.5 | [9 empty] | 黑色 |  |  |  | B
B1024-02 | 64 | 114/01/14 | 5 | 中B | 0.29 |  |  | 7.46 | 15.7 | 67 | 0.982 |  | 1 | 少 | 黑色 |  |  |  | B
B6010-01 | 471 | 114/01/14 | 6 | 中B | 0.07 | [8 empty] | 少 | 藍色 |  |  |  | B
P3023-01-M |  | 114/01/14 | 7 | 中B | 8.2 | [9 empty] | 紫藍色 |  |  |  | C | 色差較大
B3022-04 | 270 | 114/01/14 | 8 | 中B |  | 0.8 | [6 empty] | 2 | 少 | 黑色 |  |  |  | B
B3022-04 | 271 | 114/01/14 | 9 | 中B |  | 0.77 | [6 empty] | 2 | 少 | 黑色 |  |  |  | B
P4001-06-M |  | 114/01/14 |  | 中B | 27 | [9 empty] | 粉紅色 |  |  |  | B
P0503-01-M |  | 114/01/14 | 17 | 中B | 4.3 | [9 empty] | 透黃色 |  |  |  | B
P1002-05 | 149 | 114/01/14 | 1 | 大C | 5.6 |  |  | 4.26 | 6 | 69 | 0.95 |  |  |  | 黑色 |  |  |  | B
P1002-07 | 34 | 114/01/14 | 3 | 大C | 7.8 |  |  | 3.61 | 4.2 | 70 | 1.025 |  |  |  | 黑色 |  |  |  | B
B1024-02 | 63 | 114/01/14 | 5 | 大C | 0.27 |  |  | 7.08 | 14.8 | 68 | 0.98 |  | 1 | 少 | 黑色 |  |  |  | B
B6010-01 | 471 | 114/01/14 | 6 | 大C | 0.06 | [8 empty] | 少 | 藍色 |  |  |  | B
B3022-04 | 270 | 114/01/14 | 8 | 大C |  | 0.8 | [6 empty] | 2 | 少 | 黑色 |  |  |  | B
B3022-04 | 267 | 114/01/14 | 9 | 大C |  | 0.8 |  | 17.65NB | 53.8 | 68 | 0.958 |  | 2 | 少 | 黑色 |  |  |  | B
P0508-01-M |  | 114/01/14 | 17 | 大C | 7 |  |  | 3.93 | 5.8 | 68 | 0.909 |  |  |  | 本霧 |  |  |  | B
P1002-05 | 147 | 114/01/15 | 1 | 早A | 5.2 |  |  | 3.93 | 5.1 | 69 | 0.942 |  |  |  | 黑色 |  |  |  | B
P1005-15-M | 459 | 114/01/15 | 1 | 早A | 8.8 |  |  | 11.05 | 27.6 | 68 | 0.936 | 12.67 |  |  | 黑色 |  |  |  | B
P1002-07 | 34 | 114/01/15 | 3 | 早A | 7.3 | [9 empty] | 黑色 |  |  |  | B
B1024-02 | 63 | 114/01/15 | 5 | 早A | 0.28 | [7 empty] | 1 | 少 | 黑色 |  |  |  | B
B6010-01 | 471 | 114/01/15 | 6 | 早A | 0.06 | [8 empty] | 少 | 藍色 |  |  |  | B
P3023-01-M |  | 114/01/15 | 7 | 早A | 8.3 | [9 empty] | 紫藍色 |  |  |  | B
B1035-01 |  | 114/01/15 | 8 | 早A | 0.33 |  |  | 9.81 | 23.6 | 67 | 0.951 |  | 2 | 少 | 黑色 |  |  |  | B
B3022-04 | 267 | 114/01/15 | 9 | 早A |  | 0.78 | [6 empty] | 2 | 少 | 黑色 |  |  |  | B
P4001-06-M |  | 114/01/15 |  | 早A | 21.8 | [5 empty] | 1.051 |  |  |  | 粉紅色 |  |  |  | B
P0508-01-M |  | 114/01/15 | 17 | 早A | 8.8 | [9 empty] | 本霧 |  |  |  | B
P1005-15-M | 473 | 114/01/15 | 1 | 中B | 13 |  |  | 14.49 | 38.2 | 67 | 0.933 |  |  |  | 黑色 |  |  |  | B
P1002-07 | 36 | 114/01/15 | 3 | 中B | 8.7 |  |  | 3.61 | 4.3 | 71 | 1.05 |  |  |  | 黑色 |  |  |  | B
B1024-02 | 62 | 114/01/15 | 5 | 中B | 0.29 |  |  | 7.08 | 15.2 | 67 | 0.984 |  | 2 | 少 | 黑色 |  |  |  | B
B6010-01 | 471 | 114/01/15 | 6 | 中B | 0.06 | [8 empty] | 少 | 藍色 |  |  |  | B
P1102-01 |  | 114/01/15 | 7 | 中B | 3.9 |  |  | 4.26 | 5.9 | 72 | 0.909 |  |  |  | 本色 | 82.45 | -2.09 | 6.94 | B
B1035-01 |  | 114/01/15 | 8 | 中B | 0.32 | [7 empty] | 2 | 少 | 黑色 |  |  |  | B
B3022-04 | 267 | 114/01/15 | 9 | 中B |  | 0.76 | [6 empty] | 2 | 少 | 黑色 |  |  |  | B
P0508-01-M |  | 114/01/15 | 17 | 中B | 8.3 | [9 empty] | 本霧 |  |  |  | B
P1005-15-M | 476 | 114/01/15 | 1 | 大C | 10.5 |  |  | 10.63 | 26.6 | 68 | 0.929 |  |  |  | 黑色 |  |  |  | B
P1002-07 | 36 | 114/01/15 | 3 | 大C | 7.7 | [9 empty] | 黑色 |  |  |  | B
B1024-02 | 62 | 114/01/15 | 5 | 大C | 0.35 | [7 empty] | 2 | 少 | 黑色 |  |  |  | B
B6010-01 | 471 | 114/01/15 | 6 | 大C | 0.06 | [8 empty] | 少 | 藍色 |  |  |  | B
P1102-01 |  | 114/01/15 | 7 | 大C | 3.7 |  |  | 4.26 | 5.9 | 72 | 0.909 |  |  |  | 本色 | 82.45 | -2.09 | 6.94 | B
B1001-03 | 7 | 114/01/15 | 8 | 大C | 0.09 | 0.43 |  | 23.22 | 71.8 | 68 | 0.949 |  | 1 | 少 | 黑色 |  |  |  | B
B3022-04 | 270 | 114/01/15 | 9 | 大C |  | 0.73 | [6 empty] | 2 | 少 | 黑色 |  |  |  | B
P0508-01-M |  | 114/01/15 | 17 | 大C | 8.7 | [9 empty] | 本霧 |  |  |  | B
P1005-15-M | 468 | 114/01/16 | 1 | 早A | 10.5 |  |  | 9.81 | 23.6 | 68 | 0.938 | 13.07 |  |  | 黑色 |  |  |  | B
P1005-15-M | 475 | 114/01/16 | 1 | 早A | 10.7 |  |  | 11.47 | 28.9 | 67 | 0.93 | 13.46 |  |  | 黑色 |  |  |  | B
P1002-07 | 36 | 114/01/16 | 3 | 早A | 8.9 | [9 empty] | 黑色 |  |  |  | B
B9012-04 |  | 114/01/16 | 4 | 早A | 0.13 |  |  | 14.93 | 39.5 | 69 | 0.976 |  |  | 很少 | 珠白色 |  |  |  | B
B1024-02 | 62 | 114/01/16 | 5 | 早A | 0.26 | [7 empty] | 1 | 少 | 黑色 |  |  |  | B
B6010-01 | 472 | 114/01/16 | 6 | 早A | 0.06 |  | 7.8 | 29.25NB | 89.4 | 68 | 0.953 |  |  | 少 | 藍色 | 37.93 | -1.57 | -26.43 | B
P1102-01 |  | 114/01/16 | 7 | 早A | 4.5 | [9 empty] | 本色 |  |  |  | B
B1001-03 | 7 | 114/01/16 | 8 | 早A |  | 0.4 | [6 empty] | 1 | 少 | 黑色 |  |  |  | B
B3022-04 | 266 | 114/01/16 | 9 | 早A |  | 0.75 |  | 18.56 | 57.1 | 67 | 0.954 |  | 2 | 少 | 黑色 |  |  |  | B
P0508-01-M |  | 114/01/16 | 17 | 早A | 8.3 |  |  | 3.61 | 3.9 | 69 | 0.9 |  |  |  | 本霧 |  |  |  | B
P1005-15-M | 479 | 114/01/16 | 1 | 中B | 10.6 |  |  | 11.89 | 30.4 | 67 | 0.934 |  |  |  | 黑色 |  |  |  | B
P1002-07 | 37 | 114/01/16 | 3 | 中B | 7.5 |  |  | 3.61 | 3.9 | 70 | 1.063 |  |  |  | 黑色 |  |  |  | B
B9012-04 |  | 114/01/16 | 4 | 中B | 0.13 | [8 empty] | 很少 | 珠白色 |  |  |  | B
B1024-02 | 67 | 114/01/16 | 5 | 中B | 0.3 |  |  | 6.71 | 13.8 | 67 | 0.99 |  | 1 | 少 | 黑色 |  |  |  | B
B6010-01 | 472 | 114/01/16 | 6 | 中B | 0.07 | [8 empty] | 少 | 藍色 |  |  |  | B
P1102-01 |  | 114/01/16 | 7 | 中B | 3.8 | [9 empty] | 本色 |  |  |  | B
B1001-03 | 7 | 114/01/16 | 8 | 中B |  | 0.4 | [6 empty] | 1 | 少 | 黑色 |  |  |  | B
B3022-04 | 266 | 114/01/16 | 9 | 中B |  | 0.78 | [6 empty] | 2 | 少 | 黑色 |  |  |  | B
P0508-01-M |  | 114/01/16 | 17 | 中B | 8.2 | [9 empty] | 本霧 |  |  |  | B
P1005-15-M | 481 | 114/01/16 | 1 | 大C | 10.8 |  |  | 10.63 | 25.3 | 67 | 0.928 |  |  |  | 黑色 |  |  |  | B
P1002-07 | 37 | 114/01/16 | 3 | 大C | 7.5 | [9 empty] | 黑色 |  |  |  | B
B9012-04 |  | 114/01/16 | 4 | 大C | 0.13 | [8 empty] | 很少 | 珠白色 |  |  |  | B
B1024-02 | 67 | 114/01/16 | 5 | 大C | 0.3 | [7 empty] | 1 | 少 | 黑色 |  |  |  | B
B6010-01 | 472 | 114/01/16 | 6 | 大C | 0.07 | [8 empty] | 少 | 藍色 |  |  |  | B
P1102-01 |  | 114/01/16 | 7 | 大C | 4 | [9 empty] | 本色 |  |  |  | B
B1001-03 | 6 | 114/01/16 | 8 | 大C | 0.09 | 0.38 |  | 26.49NB | 82.5 | 68 | 0.948 |  | 1 | 少 | 黑色 |  |  |  | B
B3022-04 | 266 | 114/01/16 | 9 | 大C |  | 0.72 | [6 empty] | 2 | 少 | 黑色 |  |  |  | B
P1020-7 |  | 114/01/16 | 17 | 大C | 4.6 |  |  | 3.93 | 5.1 | 71 | 0.919 |  |  |  | 黑什色 |  |  |  | B
P1005-15-M | 478 | 114/01/17 | 1 | 早A | 10.8 |  |  | 11.89 | 29.6 | 67 | 0.93 | 13.07 |  |  | 黑色 |  |  |  | B
P1005-15-M | 477 | 114/01/17 | 1 | 早A | 10.6 |  |  | 11.05 | 27.4 | 67 | 0.934 | 13.38 |  |  | 黑色 |  |  |  | B
P1002-07 | 37 | 114/01/17 | 3 | 早A | 7.6 | [9 empty] | 黑色 |  |  |  | B
B9012-04 |  | 114/01/17 | 4 | 早A | 0.12 | [8 empty] | 很少 | 珠白色 |  |  |  | B
B1023-01 |  | 114/01/17 | 5 | 早A | 0.23 |  |  | 15.38 | 39.8 | 67 | 0.953 |  | 1 | 很少 | 黑色 |  |  |  | B
B6010-01 | 472 | 114/01/17 | 6 | 早A | 0.07 | [8 empty] | 少 | 藍色 |  |  |  | B
P1102-01-M |  | 114/01/17 | 7 | 早A | 4.2 | [9 empty] | 本色 |  |  |  | B
B1001-03 | 6 | 114/01/17 | 8 | 早A |  | 0.39 | [6 empty] | 1 | 很少 | 黑色 |  |  |  | B | 略有大顆粒
B1001-03 | 6 | 114/01/17 | 9 | 早A |  | 0.4 | [6 empty] | 1 | 很少 | 黑色 |  |  |  | B | 略有大顆粒
P2099-01 |  | 114/01/17 | 17 | 早A | 5.4 | [9 empty] | 黑什色 |  |  |  | B
P1005-15-M | 480 | 114/01/17 | 1 | 中B | 10.8 |  |  | 10.63 | 25.6 | 68 | 0.93 |  |  |  | 黑色 |  |  |  | B
P1002-09 | 155 | 114/01/17 | 2 | 中B | 6.4 |  |  | 3.93 | 5.8 | 69 | 0.945 |  |  |  | 黑色 |  |  |  | B
P1002-07 | 39 | 114/01/17 | 3 | 中B | 7.6 |  |  | 3.61 | 4.2 | 70 | 1.05 |  |  |  | 黑色 |  |  |  | B
B1124-03 | 2 | 114/01/17 | 4 | 中B | 0.21 |  |  | 12.74 | 32.7 | 68 | 0.956 |  |  | 很少 | 本色 |  |  |  | B
B1023-01 |  | 114/01/17 | 5 | 中B | 0.24 | [7 empty] | 1 | 很少 | 黑色 |  |  |  | B
B6010-01 | 472 | 114/01/17 | 6 | 中B | 0.07 | [8 empty] | 很少 | 藍色 |  |  |  | B
B1001-03 | 6 | 114/01/17 | 8 | 中B |  | 0.4 | [6 empty] | 1 | 少 | 黑色 |  |  |  | B
B3022-04 | 272 | 114/01/17 | 9 | 中B |  | 0.78 |  | 14.92NB | 46.1 | 68 | 0.958 |  | 1 | 少 | 黑色 |  |  |  | B
P2099-01 |  | 114/01/17 | 17 | 中B | 6.4 | [9 empty] | 黑什色 |  |  |  | B
P1005-15-M | 483 | 114/01/17 | 1 | 大C | 10.5 |  |  | 7.84 | 17.1 | 68 | 0.932 |  |  |  | 黑色 |  |  |  | B
P1002-09 | 152 | 114/01/17 | 2 | 大C | 6.2 |  |  | 3.93 | 5.4 | 69 | 0.943 |  |  |  | 黑色 |  |  |  | B
P1002-07 | 39 | 114/01/17 | 3 | 大C | 7.3 | [9 empty] | 黑色 |  |  |  | B
B1124-03 | 2 | 114/01/17 | 4 | 大C | 0.22 | [8 empty] | 很少 | 本色 |  |  |  | B
B1023-01 |  | 114/01/17 | 5 | 大C | 0.22 | [7 empty] | 1 | 很少 | 黑色 |  |  |  | B
B6010-01 | 472 | 114/01/17 | 6 | 大C | 0.07 | [8 empty] | 很少 | 藍色 |  |  |  | B
B1001-03 | 5 | 114/01/17 | 8 | 大C | 0.09 | 0.38 |  | 25.56NB | 79.1 | 68 | 0.951 |  | 1 | 很少 | 黑色 |  |  |  | B | 略有大顆粒
B3022-04 | 272 | 114/01/17 | 9 | 大C |  | 0.77 | [6 empty] | 1 | 少 | 黑色 |  |  |  | B
P2099-01 |  | 114/01/17 | 17 | 大C | 6.2 | [9 empty] | 黑什色 |  |  |  | B
P1002-07 | 39 | 114/01/18 | 3 | 早A | 7.6 | [9 empty] | 黑色 |  |  |  | B
B1024-02 | 67 | 114/01/18 | 5 | 早A | 0.29 | [7 empty] | 2 | 中-少 | 黑色 |  |  |  | B
B3022-04 | 274 | 114/01/18 | 9 | 早A |  | 0.72 |  | 19.95 | 54.4 | 67 | 0.952 |  | 2 | 少 | 黑色 |  |  |  | B
P2099-03 |  | 114/01/18 | 17 | 早A | 6.8 | [9 empty] | 黑什色 |  |  |  | B
P1002-07 | 40 | 114/01/18 | 3 | 中B | 6.7 |  |  | 3.29 | 3.9 | 69 | 1.041 |  |  |  | 黑色 |  |  |  | B
B1024-02 | 67 | 114/01/18 | 5 | 中B | 0.31 | [7 empty] | 2 | 中-少 | 黑色 |  |  |  | B
B3022-04 | 274 | 114/01/18 | 9 | 中B |  | 0.69 | [6 empty] | 2 | 少 | 黑色 |  |  |  | B
P2099-03 |  | 114/01/18 | 17 | 中B | 6.7 | [9 empty] | 黑什色 |  |  |  | B
P1002-07 | 40 | 114/01/18 | 3 | 大C | 7.8 | [9 empty] | 黑色 |  |  |  | B
B1024-02 | 68 | 114/01/18 | 5 | 大C | 0.31 |  |  | 6.71 | 13.7 | 67 | 0.985 |  | 1 | 中-少 | 黑色 |  |  |  | B
B3022-04 | 274 | 114/01/18 | 9 | 大C |  | 0.69 | [6 empty] | 2 | 少 | 黑色 |  |  |  | B
P2099-03 |  | 114/01/18 | 17 | 大C | 5 | [9 empty] | 黑什色 |  |  |  | B
P1002-07 | 40 | 114/01/19 | 3 | 早A | 7.5 | [9 empty] | 黑色 |  |  |  | B
B1024-02 | 68 | 114/01/19 | 5 | 早A | 0.28 | [7 empty] | 2 | 中-少 | 黑色 |  |  |  | B
B3022-04 | 279 | 114/01/19 | 9 | 早A |  | 0.73 |  | 19.03NB | 59.3 | 67 | 0.952 |  | 2 | 少 | 黑色 |  |  |  | B
P2099-03 |  | 114/01/19 | 17 | 早A | 6.3 | [9 empty] | 黑什色 |  |  |  | B
P1002-07 | 38 | 114/01/19 | 3 | 中B | 7.9 |  |  | 3.93 | 4.9 | 69 | 1.044 |  |  |  | 黑色 |  |  |  | B
B1024-02 | 68 | 114/01/19 | 5 | 中B | 0.28 | [7 empty] | 2 | 中-少 | 黑色 |  |  |  | B
B3022-04 | 279 | 114/01/19 | 9 | 中B |  | 0.68 | [6 empty] | 2 | 少 | 黑色 |  |  |  | B
P2099-03 |  | 114/01/19 | 17 | 中B | 4.4 | [9 empty] | 黑什色 |  |  |  | B
P1002-07 | 38 | 114/01/19 | 3 | 大C | 7.7 | [9 empty] | 黑色 |  |  |  | B
B1024-02 | 69 | 114/01/19 | 5 | 大C | 0.29 |  |  | 6.71 | 13.8 | 67 | 0.99 |  | 2 | 中-少 | 黑色 |  |  |  | B
B3022-04 | 279 | 114/01/19 | 9 | 大C |  | 0.68 | [6 empty] | 2 | 少 | 黑色 |  |  |  | B
L2099-01-M |  | 114/01/19 | 17 | 大C | 3.8 |  |  | 20.88NB | 64.9 | 59 | 0.908 |  |  |  | 什色 |  |  |  | B
P1005-15-M | 486 | 114/01/20 | 1 | 早A | 10.2 |  |  | 8.23 | 18.9 | 67 | 0.934 | 13.38 |  |  | 黑色 |  |  |  | B
P1002-09 | 149 | 114/01/20 | 2 | 早A | 6.1 |  |  | 3.93 | 5.1 | 69 | 0.941 |  |  |  | 黑色 |  |  |  | B
P1002-09 | 151 | 114/01/20 | 2 | 早A | 6.4 |  |  | 3.61 | 4.7 | 69 | 0.942 |  |  |  | 黑色 |  |  |  | B
P1002-07 | 38 | 114/01/20 | 3 | 早A | 7.2 | [9 empty] | 黑色 |  |  |  | B
G-B1114-01 |  | 114/01/20 | 4 | 早A | 0.25 |  |  | 24.16NB | 75.2 | 69 | 0.948 |  |  |  | 本色 | 64.31 | -1.82 | 4.2 | B
B1024-02 | 69 | 114/01/20 | 5 | 早A | 0.29 | [7 empty] | 2 | 少-中 | 黑色 |  |  |  | B
B6010-04 | 17 | 114/01/20 | 6 | 早A | 0.06 |  | 6.6 | 26.95NB | 83 | 68 | 0.95 |  |  | 少 | 紫藍色 |  |  |  | B
P9012-17-M |  | 114/01/20 | 7 | 早A | 15.4 |  |  | 5.28 | 9.7 | 70 | 0.913 |  |  |  | 珠白色 |  |  |  | B
B1001-03 | 5 | 114/01/20 | 8 | 早A |  | 0.4 | [6 empty] | 2 | 少 | 黑色 |  |  |  | B
B3022-04 | 276 | 114/01/20 | 9 | 早A |  | 0.75 |  | 18.56NB | 58.4 | 67 | 0.954 |  | 2 | 少 | 黑色 |  |  |  | B
L2099-01-M |  | 114/01/20 | 17 | 早A | 1.4 | [9 empty] | 黑什色 |  |  |  | B
P1002-05 | 145 | 114/01/20 | 1 | 中B | 6.3 |  |  | 3.93 | 5.78 | 69 | 0.949 | 13.38 |  |  | 黑色 |  |  |  | B
P1002-09 | 151 | 114/01/20 | 2 | 中B | 6.2 | [9 empty] | 黑色 |  |  |  | B
P1002-07 | 41 | 114/01/20 | 3 | 中B | 7.7 |  |  | 3.61 | 4.2 | 69 | 1.037 |  |  |  | 黑色 |  |  |  | B
G-B1114-01 |  | 114/01/20 | 4 | 中B | 0.25 | [8 empty] | 很少 | 本色 |  |  |  | B
B1024-02 | 69 | 114/01/20 | 5 | 中B | 0.3 | [7 empty] | 2 | 少 | 黑色 |  |  |  | B
B6010-04 | 17 | 114/01/20 | 6 | 中B | 0.06 | [8 empty] | 少 | 紫藍色 |  |  |  | B
P9012-17-M |  | 114/01/20 | 7 | 中B | 16 | [9 empty] | 珠白色 |  |  |  | B
B1001-03 | 5 | 114/01/20 | 8 | 中B |  | 0.4 | [6 empty] | 2 | 少 | 黑色 |  |  |  | B
B3022-04 | 276 | 114/01/20 | 9 | 中B |  | 0.69 | [6 empty] | 2 | 少 | 黑色 |  |  |  | B
L2099-01-M |  | 114/01/20 | 17 | 中B | 4.3 | [9 empty] | 黑什色 |  |  |  | B
P1002-05 | 148 | 114/01/20 | 1 | 大C | 5.3 |  |  | 4.59 | 7 | 70 | 0.948 |  |  |  | 黑色 |  |  |  | B
P1005-15-M | 482 | 114/01/20 | 2 | 大C | 10.8 |  |  | 9.01 | 22.1 | 67 | 0.931 |  |  |  | 黑色 |  |  |  | B
P1005-15-M | 484 | 114/01/20 | 2 | 大C | 9.3 |  |  | 10.22 | 24.5 | 67 | 0.92 |  |  |  | 黑色 |  |  |  | B
P1002-07 | 41 | 114/01/20 | 3 | 大C | 6.8 | [9 empty] | 黑色 |  |  |  | B
G-B1114-01 |  | 114/01/20 | 4 | 大C | 0.24 | [8 empty] | 很少 | 本色 |  |  |  | B
B1024-02 | 70 | 114/01/20 | 5 | 大C | 0.21 |  |  | 8.23 | 18.4 | 68 | 0.989 |  | 2 | 少 | 黑色 |  |  |  | B
B6010-04 | 17 | 114/01/20 | 6 | 大C | 0.06 | [8 empty] | 少 | 紫藍色 |  |  |  | B
P9012-17-M |  | 114/01/20 | 7 | 大C | 16.2 | [9 empty] | 珠白色 |  |  |  | B
B1001-03 | 4 | 114/01/20 | 8 | 大C | 0.9 | 0.4 |  | 23.22NB | 71.7 | 68 | 0.948 |  | 1 | 很少 | 黑色 |  |  |  | B
B3022-04 | 278 | 114/01/20 | 9 | 大C |  | 0.75 |  | 17.65NB | 54.2 | 68 | 0.953 |  | 1 | 少 | 黑色 |  |  |  | B
L2099-01-M |  | 114/01/20 | 17 | 大C | 4.1 | [9 empty] | 黑什色 |  |  |  | B
P1002-05 | 149 | 114/01/21 | 1 | 早A | 5 |  |  | 4.26 | 6.3 | 70 | 0.949 |  |  |  | 黑色 |  |  |  | B
P1002-05 | 146 | 114/01/21 | 1 | 早A | 5.5 |  |  | 4.59 | 7 | 69 | 0.949 |  |  |  | 黑色 |  |  |  | B
P1005-15-M | 488 | 114/01/21 | 2 | 早A | 9.3 |  |  | 10.63 | 25.9 | 68 | 0.928 | 13.62 |  |  | 黑色 |  |  |  | B
P1005-15-M | 487 | 114/01/21 | 2 | 早A | 10.2 |  |  | 11.47 | 29.1 | 68 | 0.924 | 13.62 |  |  | 黑色 |  |  |  | B
P1002-07 | 42 | 114/01/21 | 3 | 早A | 5.5 |  |  | 3.61 | 4.2 | 70 | 1.035 | 11.81 |  |  | 黑色 |  |  |  | B
G-B1114-01 |  | 114/01/21 | 4 | 早A | 0.22 | [8 empty] | 很少 | 本色 |  |  |  | B
B1024-02 | 70 | 114/01/21 | 5 | 早A | 0.22 | [7 empty] | 2 | 少 | 黑色 |  |  |  | B
B6010-04 | 17 | 114/01/21 | 6 | 早A | 0.06 | [8 empty] | 少 | 紫藍色 |  |  |  | B
P2001-04-M | 32 | 114/01/21 | 7 | 早A | 11.7 |  |  | 3.61 | 4.4 | 70 | 0.928 |  |  |  | 黑灰色 |  |  |  | B
B1001-03 | 4 | 114/01/21 | 8 | 早A |  | 0.4 | [6 empty] | 1 | 很少 | 黑色 |  |  |  | B
B3022-04 | 278 | 114/01/21 | 9 | 早A |  | 0.7 | [6 empty] | 2 | 少 | 黑色 |  |  |  | B
L2099-01-M |  | 114/01/21 | 17 | 早A | 3 | [9 empty] | 黑什色 |  |  |  | B
P1002-05 | 147 | 114/01/21 | 1 | 中B | 5.8 |  |  | 4.59 | 7.6 | 69 | 0.945 |  |  |  | 黑色 |  |  |  | B
P1005-15-M | 489 | 114/01/21 | 2 | 中B | 10.6 |  |  | 8.62 | 19.6 | 67 | 0.934 |  |  |  | 黑色 |  |  |  | B
P1002-07 | 42 | 114/01/21 | 3 | 中B | 5.6 | [9 empty] | 黑色 |  |  |  | B
B1124-03 |  | 114/01/21 | 4 | 中B | 0.18 |  |  | 12.31 | 31.7 | 68 | 0.96 |  |  | 很少 | 本色 | 63.96 | -3.05 | 5.02 | B
B1024-02 | 70 | 114/01/21 | 5 | 中B | 0.21 | [7 empty] | 2 | 少 | 黑色 |  |  |  | B
B6010-04 | 17 | 114/01/21 | 6 | 中B | 0.06 | [8 empty] | 少 | 紫藍色 |  |  |  | B
P2001-04-M | 32 | 114/01/21 | 7 | 中B | 11.8 | [9 empty] | 黑灰色 |  |  |  | B
B1001-03 | 4 | 114/01/21 | 8 | 中B |  | 0.4 | [6 empty] | 1 | 很少 | 黑色 |  |  |  | B
B3022-04 | 278 | 114/01/21 | 9 | 中B |  | 0.7 | [6 empty] | 2 | 少 | 黑色 |  |  |  | B
L2099-01-M |  | 114/01/21 | 17 | 中B | 2.8 | [9 empty] | 黑什色 |  |  |  | B
P1002-04-M | 156 | 114/01/21 | 1 | 大C | 6.8 |  |  | 4.26 | 6.4 | 70 | 0.955 |  |  |  | 黑色 |  |  |  | B
P1002-07 | 42 | 114/01/21 | 3 | 大C | 5.8 | [9 empty] | 黑色 |  |  |  | B
B1124-03 |  | 114/01/21 | 4 | 大C | 0.18 | [8 empty] | 很少 | 本色 |  |  |  | B
B1024-02 | 71 | 114/01/21 | 5 | 大C | 0.21 |  |  | 8.62 | 20 | 68 | 0.988 |  | 2 | 少 | 黑色 |  |  |  | B
B6010-04 | 18 | 114/01/21 | 6 | 大C | 0.07 |  | 7.6 | 25.56NB | 78.4 | 68 | 0.945 |  |  | 少 | 紫藍色 |  |  |  | B
P2001-04-M | 32 | 114/01/21 | 7 | 大C | 11.6 | [9 empty] | 黑灰色 |  |  |  | B
B1001-03 | 8 | 114/01/21 | 8 | 大C | 0.09 | 0.39 |  | 22.75NB | 70.1 | 68 | 0.95 |  | 1 | 很少 | 黑色 |  |  |  | B
B3022-04 | 278 | 114/01/21 | 9 | 大C |  | 0.72 | [6 empty] | 2 | 少 | 黑色 |  |  |  | B
P0508-01-M |  | 114/01/21 | 17 | 大C | 8.8 | [9 empty] | 透黃色 |  |  |  | B
P1002-04-M | 157 | 114/01/22 | 1 | 早A | 7 |  |  | 3.93 | 5.5 | 70 | 0.955 |  |  |  | 黑色 |  |  |  | B
P1005-15-M | 492 | 114/01/22 | 2 | 早A | 10 |  |  | 9.41 | 21.8 | 68 | 0.935 |  |  |  | 黑色 |  |  |  | B
P1005-15-M | 490 | 114/01/22 | 2 | 早A | 9.3 |  |  | 10.63 | 24.9 | 68 | 0.933 |  |  |  | 黑色 |  |  |  | B
P1002-07 | 43 | 114/01/22 | 3 | 早A | 7.6 |  |  | 3.61 | 4.2 | 70 | 1.047 |  |  |  | 黑色 |  |  |  | B
B1124-03 |  | 114/01/22 | 4 | 早A | 0.19 | [8 empty] | 很少 | 本色 |  |  |  | B
B1024-02 | 71 | 114/01/22 | 5 | 早A | 0.22 | [7 empty] | 1 | 少-中 | 黑色 |  |  |  | B
B6010-04 | 18 | 114/01/22 | 6 | 早A | 0.07 | [8 empty] | 少 | 紫藍色 |  |  |  | B
P2001-04-M | 33 | 114/01/22 | 7 | 早A | 11.3 |  |  | 3.61 | 4.6 | 70 | 0.942 |  |  |  | 黑灰色 |  |  |  | B
B1001-03 | 8 | 114/01/22 | 8 | 早A |  | 0.4 | [6 empty] | 1 | 很少 | 黑色 |  |  |  | B
B3022-04 | 275 | 114/01/22 | 9 | 早A |  | 0.68 |  | 18.10NB | 55.5 | 67 | 0.951 |  | 2 | 少 | 黑色 |  |  |  | B
P0508-01-M |  | 114/01/22 | 17 | 早A | 8.6 | [9 empty] | 透黃色 |  |  |  | B
P1002-04-M | 167 | 114/01/22 | 1 | 中B | 6.2 |  |  | 3.93 | 4.7 | 69 | 0.968 |  |  |  | 黑色 |  |  |  | B
P1002-04-M | 168 | 114/01/22 | 1 | 中B | 6.1 |  |  | 3.93 | 5.3 | 69 | 0.962 |  |  |  | 黑色 |  |  |  | B
P1002-07 | 43 | 114/01/22 | 3 | 中B | 7.9 | [9 empty] | 黑色 |  |  |  | B
B1124-03 |  | 114/01/22 | 4 | 中B | 0.19 | [8 empty] | 很少 | 本色 |  |  |  | B
B1024-02 | 71 | 114/01/22 | 5 | 中B | 0.21 | [7 empty] | 1 | 少 | 黑色 |  |  |  | B
B6010-04 | 18 | 114/01/22 | 6 | 中B | 0.06 | [8 empty] | 少 | 紫藍色 |  |  |  | B
P2001-04-M | 33 | 114/01/22 | 7 | 中B | 11 | [9 empty] | 黑灰色 |  |  |  | B
B1001-03 | 8 | 114/01/22 | 8 | 中B |  | 0.4 | [6 empty] | 1 | 很少 | 黑色 |  |  |  | B
B3022-04 | 275 | 114/01/22 | 9 | 中B |  | 0.72 | [6 empty] | 2 | 少 | 黑色 |  |  |  | B
P0508-01-M |  | 114/01/22 | 17 | 中B | 8.2 | [9 empty] | 透黃色 |  |  |  | B
P1002-04-M | 169 | 114/01/22 | 1 | 大C | 7 |  |  | 3.93 | 5.4 | 70 | 0.957 |  |  |  | 黑色 |  |  |  | B
P1005-15-M | 472 | 114/01/22 | 1 | 大C | 11 |  |  | 12.74 | 32.5 | 67 | 0.934 |  |  |  | 黑色 |  |  |  | B
P1002-07 | 43 | 114/01/22 | 3 | 大C | 7.9 | [9 empty] | 黑色 |  |  |  | B
B1124-03 |  | 114/01/22 | 4 | 大C | 0.21 | [8 empty] | 很少 | 本色 |  |  |  | B
B1024-02 | 71 | 114/01/22 | 5 | 大C | 0.21 | [7 empty] | 1 | 少 | 黑色 |  |  |  | B
B6010-04 | 18 | 114/01/22 | 6 | 大C | 0.06 | [8 empty] | 少 | 紫藍色 |  |  |  | B
P2001-04-M | 33 | 114/01/22 | 7 | 大C | 10.7 | [9 empty] | 黑灰色 |  |  |  | B
B1001-03 | 8 | 114/01/22 | 8 | 大C |  | 0.4 | [6 empty] | 1 | 很少 | 黑色 |  |  |  | B
B3022-04 | 273 | 114/01/22 | 9 | 大C |  | 0.73 |  | 13.18 | 34 | 67 | 0.957 |  | 2 | 少 | 黑色 |  |  |  | B
P0508-01-M |  | 114/01/22 | 17 | 大C | 7.6 |  |  | 3.29 | 3.1 | 73 | 0.901 |  |  |  | 透黃色 |  |  |  | B
P1002-04-M | 170 | 114/01/23 | 1 | 早A | 7.5 |  |  | 3.61 | 4.6 | 69 | 0.961 |  |  |  | 黑色 |  |  |  | B
P1005-15-M | 491 | 114/01/23 | 1 | 早A | 10.8 |  |  | 11.47 | 29 | 26 | 0.934 | 13.22 |  |  | 黑色 |  |  |  | B
L1012-06-M |  | 114/01/23 | 3 | 早A | 1.8 |  |  | 20.42NB | 63.4 | 63 | 0.938 |  |  |  | 黑色 |  |  |  | B
B1124-05 | 1 | 114/01/23 | 4 | 早A | 0.22 |  |  | 13.18 | 33.6 | 69 | 0.965 |  |  | 很少 | 本色 |  |  |  | B
B1024-02 | 72 | 114/01/23 | 5 | 早A | 0.21 |  |  | 7.08 | 15 | 68 | 0.987 |  | 1 | 少 | 黑色 |  |  |  | B
B6010-04 | 18 | 114/01/23 | 6 | 早A | 0.06 | [8 empty] | 少 | 紫藍色 |  |  |  | B
HG005-114005 |  | 114/01/23 | 7 | 早A | 15.1 |  |  | 7.46 | 16.1 | 69 | 0.9 |  |  |  | 本色 |  |  |  | B
P1102-04M |  | 114/01/23 | 7 | 早A | 6.2 |  |  | 3.61 | 4.5 | 71 | 0.909 |  |  |  | 本偏暗 |  |  |  | B
B1001-03 | 10 | 114/01/23 | 8 | 早A | 0.09 | 0.4 |  | 25.09NB | 77.6 | 68 | 0.949 |  | 1 | 很少 | 黑色 |  |  |  | B
B3022-04 | 273 | 114/01/23 | 9 | 早A |  | 0.7 | [6 empty] | 2 | 少 | 黑色 |  |  |  | B
P0508-01-M |  | 114/01/23 | 17 | 早A | 7.9 | [9 empty] | 透黃色 |  |  |  | B
P1002-05 | 151 | 114/01/23 | 2 | 中B | 6.1 |  |  | 4.26 | 6 | 69 | 0.952 |  |  |  | 黑色 |  |  |  | B
P1002-07 | 44 | 114/01/23 | 3 | 中B | 8.3 |  |  | 3.61 | 4 | 70 | 1.047 |  |  |  | 黑色 |  |  |  | B
B1124-05 | 1 | 114/01/23 | 4 | 中B | 0.23 | [8 empty] | 少 | 本色 |  |  |  | B
B1024-02 | 72 | 114/01/23 | 5 | 中B | 0.21 | [7 empty] | 1 | 少 | 黑色 |  |  |  | B
B6010-04 | 18 | 114/01/23 | 6 | 中B | 0.06 | [8 empty] | 少 | 紫藍色 |  |  |  | B
P1102-04-M |  | 114/01/23 | 7 | 中B | 5.9 | [9 empty] | 本偏暗 |  |  |  | B
B1012-02 | 51 | 114/01/23 | 8 | 中B | 0.1 | 0.49 |  | 26.02NB | 80.1 | 67 | 0.946 |  | 1 | 很少 | 黑色 |  |  |  | B
B3022-04 | 273 | 114/01/23 | 9 | 中B |  | 0.7 | [6 empty] | 2 | 少 | 黑色 |  |  |  | B
P0508-01-M |  | 114/01/23 | 17 | 中B | 8.6 | [9 empty] | 透黃色 |  |  |  | B
P1002-04-M | 155 | 114/01/23 | 1 | 大C | 3.2 |  |  | 4.59 | 7 | 70 | 0.96 |  |  |  | 黑色 |  |  |  | B
P1002-05 | 150 | 114/01/23 | 2 | 大C | 5.7 |  |  | 4.93 | 8 | 69 | 0.945 |  |  |  | 黑色 |  |  |  | B
P1002-05 | 153 | 114/01/23 | 2 | 大C | 5.8 |  |  | 4.26 | 6.1 | 69 | 0.945 |  |  |  | 黑色 |  |  |  | B
P1002-07 | 44 | 114/01/23 | 3 | 大C | 8.2 | [9 empty] | 黑色 |  |  |  | B
B1124-05 | 1 | 114/01/23 | 4 | 大C | 0.2 | [8 empty] | 少 | 本色 |  |  |  | B
B1024-02 | 72 | 114/01/23 | 5 | 大C | 0.2 | [7 empty] | 1 | 少 | 黑色 |  |  |  | B
B6010-04 | 18 | 114/01/23 | 6 | 大C | 0.06 | [8 empty] | 少 | 紫藍色 |  |  |  | B
P1102-04-M |  | 114/01/23 | 7 | 大C | 6.4 | [9 empty] | 本偏暗 |  |  |  | B
B1012-02 | 51 | 114/01/23 | 8 | 大C | 0.1 | [7 empty] | 1 | 很少 | 黑色 |  |  |  | B
B3022-04 | 277 | 114/01/23 | 9 | 大C |  | 0.64 |  | 15.83 | 42.1 | 67 | 0.96 |  | 2 | 少 | 黑色 |  |  |  | B
P0508-01-M |  | 114/01/23 | 17 | 大C | 8.6 |  |  | 3.61 | 4.6 | 70 | 0.902 |  |  |  | 透黃色 |  |  |  | B
P1002-04-M | 155 | 114/01/24 | 1 | 早A | 3.1 | [9 empty] | 黑色 |  |  |  | B
P1002-05 | 153 | 114/01/24 | 2 | 早A | 5.4 | [9 empty] | 黑色 |  |  |  | B
P1002-07 | 44 | 114/01/24 | 3 | 早A | 8.2 | [9 empty] | 黑色 |  |  |  | B
B1124-05 | 1 | 114/01/24 | 4 | 早A | 0.21 | [8 empty] | 少 | 本色 |  |  |  | B
B1024-02 | 72 | 114/01/24 | 5 | 早A | 0.22 | [7 empty] | 2 | 少 | 黑色 |  |  |  | B
B6010-01 | 472 | 114/01/24 | 6 | 早A | 0.08 | [8 empty] | 少 | 藍色 |  |  |  | B
P1102-04-M |  | 114/01/24 | 7 | 早A | 5.2 | [9 empty] | 本偏暗 |  |  |  | B
B1012-02 | 51 | 114/01/24 | 8 | 早A | 0.11 | [7 empty] | 2 | 少 | 黑色 |  |  |  | B
B3022-04 | 277 | 114/01/24 | 9 | 早A |  | 0.68 | [6 empty] | 2 | 少 | 黑色 |  |  |  | B
P0508-01-M |  | 114/01/24 | 17 | 早A | 8.8 | [9 empty] | 透黃色 |  |  |  | B

## 114-2月
產品編號 | 桶別 | 製造日期 | 機台 | 班別 | MI(2.16KG) | MI(5KG) | MI(21.6KG) | 耐衝擊 Kg-cm | 耐衝擊 Kg-cm/cm² | 硬度(±1) | 密度 | 收縮率‰ | 白點 | 顆粒 | 色澤 | L值 | A值 | B值 | 等級 區分 | 備註
P1002-04-M | 171 | 114/02/03 | 1 | 早A | 3.5 |  |  | 4.26 | 6.2 | 69 | 0.963 |  |  |  | 黑色 |  |  |  | B
P1002-05 | 152 | 114/02/03 | 2 | 早A | 5.3 |  |  | 4.26 | 6.8 | 69 | 0.949 |  |  |  | 黑色 |  |  |  | B
P1002-05 | 158 | 114/02/03 | 2 | 早A | 5.4 |  |  | 4.26 | 6.7 | 69 | 0.945 |  |  |  | 黑色 |  |  |  | B
P1002-07 | 44 | 114/02/03 | 3 | 早A | 8.6 | [9 empty] | 黑色 |  |  |  | B
B1124-05 | 1 | 114/02/03 | 4 | 早A | 0.22 | [8 empty] | 少 | 黑色 |  |  |  | B
B1024-02 | 74 | 114/02/03 | 5 | 早A | 0.2 |  |  | 9.81 | 23.8 | 67 | 0.982 |  | 2 | 中 | 黑色 |  |  |  | B
B6010-01 | 472 | 114/02/03 | 6 | 早A | 0.07 | [8 empty] | 少 | 黑色 |  |  |  | B
P1102-04-M |  | 114/02/03 | 7 | 早A | 6.4 | [9 empty] | 本偏暗 |  |  |  | B
B1012-02 | 52 | 114/02/03 | 8 | 早A | 0.1 | 0.48 |  | 22.29NB | 68.2 | 68 | 0.95 |  |  | 很少 | 黑色 |  |  |  | B
B3022-04 | 277 | 114/02/03 | 9 | 早A |  | 0.7 | [7 empty] | 很少 | 黑色 |  |  |  | B
停機 |  | 114/02/03 | 18 | 早A
P1002-04-M | 172 | 114/02/03 | 1 | 中B | 6.4 |  |  | 3.93 | 5.3 | 69 | 0.96 |  |  |  | 黑色 |  |  |  | B
P1002-04-M | 173 | 114/02/03 | 1 | 中B | 4.9 |  |  | 4.26 | 6 | 69 | 0.966 |  |  |  | 黑色 |  |  |  | B
P1002-05 | 154 | 114/02/03 | 2 | 中B | 5.4 |  |  | 4.26 | 6.4 | 69 | 0.952 |  |  |  | 黑色 |  |  |  | B
P1016-01 |  | 114/02/03 | 3 | 中B | 6.5 |  |  | 14.93 | 39.8 | 65 | 0.942 |  |  |  | 黑色 |  |  |  | B
B1124-03 |  | 114/02/03 | 4 | 中B | 0.21 |  |  | 16.73 | 44.9 | 68 | 0.963 |  |  | 很少 | 本色 |  |  |  | B
B1024-02 | 74 | 114/02/03 | 5 | 中B | 0.2 | [7 empty] | 2 | 中 | 黑色 |  |  |  | B
P1102-04-M |  | 114/02/03 | 7 | 中B | 4.7 | [9 empty] | 本偏暗 |  |  |  | B
B1012-02 | 52 | 114/02/03 | 8 | 中B | 0.11 | [7 empty] | 1 | 少 | 黑色 |  |  |  | B
B3022-04 | 277 | 114/02/03 | 9 | 中B |  | 0.73 | [6 empty] | 2 | 少 | 黑色 |  |  |  | B
P0508-01-M |  | 114/02/03 | 18 | 中B | 7.8 | [9 empty] | 本色 |  |  |  | B
P1002-04-M | 175 | 114/02/03 | 1 | 大C | 4.8 |  |  | 3.93 | 5.6 | 69 | 0.96 |  |  |  | 黑色 |  |  |  | B
P1002-05 | 156 | 114/02/03 | 2 | 大C | 5.8 |  |  | 4.26 | 6 | 69 | 0.95 |  |  |  | 黑色 |  |  |  | B
P1016-01 |  | 114/02/03 | 3 | 大C | 6.3 | [9 empty] | 黑色 |  |  |  | B
B1124-03 |  | 114/02/03 | 4 | 大C | 0.21 | [8 empty] | 很少 | 本色 |  |  |  | B
B1024-02 | 74 | 114/02/03 | 5 | 大C | 0.2 | [7 empty] | 2 | 中 | 黑色 |  |  |  | B
P1102-04-M |  | 114/02/03 | 7 | 大C | 4.5 |  |  | 3.93 | 5 | 71 | 0.911 |  |  |  | 本偏暗 |  |  |  | B
B1012-02 | 52 | 114/02/03 | 8 | 大C | 0.11 | [8 empty] | 少 | 黑色 |  |  |  | B
B3022-04 | 281 | 114/02/03 | 9 | 大C |  | 0.75 |  | 17.65NB | 53.8 | 68 | 0.951 |  | 2 | 少 | 黑色 |  |  |  | B
P0508-01-M |  | 114/02/03 | 17 | 大C | 5.5 | [9 empty] | 本色 |  |  |  | B
P1002-04-M | 174 | 114/02/04 | 1 | 早A | 4.2 |  |  | 4.26 | 6.9 | 69 | 0.967 |  |  |  | 黑色 |  |  |  | B
P1002-05 | 155 | 114/02/04 | 2 | 早A | 5.8 |  |  | 4.26 | 6 | 69 | 0.95 |  |  |  | 黑色 |  |  |  | B
P1002-05 | 157 | 114/02/04 | 2 | 早A | 5.6 |  |  | 4.59 | 7.3 | 68 | 0.949 |  |  |  | 黑色 |  |  |  | B
P1016-01 |  | 114/02/04 | 3 | 早A | 6.4 | [9 empty] | 黑色 |  |  |  | B
B1124-03 |  | 114/02/04 | 4 | 早A | 0.22 | [8 empty] | 很少 | 本色 |  |  |  | B
B1023-01 |  | 114/02/04 | 5 | 早A | 0.3 |  |  | 13.18 | 33.5 | 67 | 0.952 |  |  | 少 | 黑色 |  |  |  | B
B6010-01 | 472 | 114/02/04 | 6 | 早A | 0.07 | [8 empty] | 很少 | 黑色 |  |  |  | B
P4012-05-M |  | 114/02/04 | 7 | 早A | 15 |  |  | 17.19 | 45.4 | 70 | 0.906 | 13.22 |  |  | 紅色 |  |  |  | B
B1012-02 | 52 | 114/02/04 | 8 | 早A | 0.11 | [7 empty] | 1 | 少 | 黑色 |  |  |  | B
B3022-04 | 281 | 114/02/04 | 9 | 早A |  | 0.73 | [6 empty] | 2 | 少 | 黑色 |  |  |  | B
P0508-01-M |  | 114/02/04 | 17 | 早A | 3.8 | [9 empty] | 本色 |  |  |  | B
P1002-04-M | 174 | 114/02/04 | 1 | 中B | 4.2 |  |  | 4.26 | 6.9 | 69 | 0.967 |  |  |  | 黑色 |  |  |  | B
P1016-01 |  | 114/02/04 | 3 | 中B | 6.4 | [9 empty] | 黑色 |  |  |  | B
B1124-03 |  | 114/02/04 | 4 | 中B | 0.22 | [8 empty] | 很少 | 本色 |  |  |  | B
P4012-05-M |  | 114/02/04 | 7 | 中B | 15 |  |  | 17.19 | 45.4 | 70 | 0.906 | 13.22 |  |  | 紅色 |  |  |  | B
P1112-10 |  | 114/02/04 | 17 | 中B | 2.5 |  |  | 18.1 | 49.4 | 70 | 0.998 |  |  |  | 本霧 |  |  |  | B
P1112-10 |  | 114/02/04 | 17 | 大C | 2.4 | [9 empty] | 本霧 |  |  |  | B
P1005-15-M | 485 | 114/02/05 | 1 | 早A | 9.5 | [9 empty] | 黑色 |  |  |  | B
P1005-15-M | 497 | 114/02/05 | 1 | 早A | 9.5 |  |  | 10.22 | 24.7 | 67 | 0.931 | 13.3 |  |  | 黑色 |  |  |  | B
P1002-05 | 159 | 114/02/05 | 2 | 早A | 5.9 |  |  | 4.26 | 6.2 | 69 | 0.945 |  |  |  | 黑色 |  |  |  | B
P1005-15-M | 466 | 114/02/05 | 2 | 早A | 9 |  |  | 8.23 | 18.3 | 68 | 0.935 | 12.83 |  |  | 黑色 |  |  |  | B
G-P109A-02-M |  | 114/02/05 | 3 | 早A | 5 |  |  | 19.49NB | 60.3 | 62 | 0.928 |  |  |  | 黑色 |  |  |  | B
G-B1114-01 | 2 | 114/02/05 | 4 | 早A | 0.23 |  |  | 23.69Nb | 72.8 | 68 | 0.945 |  |  | 很少 | 本色 | 65.86 | -2.23 | 2.91 | B
B1023-01 |  | 114/02/05 | 5 | 早A | 0.29 | [8 empty] | 少 | 黑色 |  |  |  | B
B6010-01 | 473 | 114/02/05 | 6 | 早A | 0.06 |  | 7 | 28.34NB | 86.5 | 68 | 0.948 |  |  | 很少 | 黑色 |  |  |  | B
P4012-05-M |  | 114/02/05 | 7 | 早A | 16.1 | [9 empty] | 紅色 |  |  |  | B
B1012-02 | 53 | 114/02/05 | 8 | 早A | 0.1 | 0.51 |  | 22.75NB | 70.5 | 68 | 0.955 |  | 1 | 少 | 黑色 |  |  |  | B
B3022-04 | 281 | 114/02/05 | 9 | 早A |  | 0.74 | [6 empty] | 2 | 少 | 黑色 |  |  |  | B
P7001-09-M | 1 | 114/02/05 |  | 早A | 22.6 |  |  | 3.61 | 4 | 73 | 1.053 |  |  |  | 綠色 |  |  |  | B
P1112-10 |  | 114/02/05 | 17 | 早A | 2 | [9 empty] | 本色 |  |  |  | B
P1005-15-M | 500 | 114/02/05 | 1 | 中B | 9.4 |  |  | 13.18 | 33.4 | 67 | 0.934 | 12.81 |  |  | 黑色 |  |  |  | B
P1005-15-M | 499 | 114/02/05 | 2 | 中B | 9 |  |  | 15.38 | 40.6 | 67 | 0.932 | 12.83 |  |  | 黑色 |  |  |  | B
G-P109A-02-M |  | 114/02/05 | 3 | 中B | 5.2 | [9 empty] | 黑色 |  |  |  | B
G-B1114-01 | 2 | 114/02/05 | 4 | 中B | 0.24 | [8 empty] | 很少 | 本色 |  |  |  | B
B1023-01 |  | 114/02/05 | 5 | 中B | 0.3 | [8 empty] | 少 | 黑色 |  |  |  | B
B6010-01 | 473 | 114/02/05 | 6 | 中B | 0.07 | [8 empty] | 少 | 黑色 |  |  |  | B
P1102-04-M |  | 114/02/05 | 7 | 中B | 4.8 | [9 empty] | 本偏暗 |  |  |  | B
B1012-02 | 53 | 114/02/05 | 8 | 中B | 0.12 | [7 empty] | 1 | 少 | 黑色 |  |  |  | B
B3022-04 | 280 | 114/02/05 | 9 | 中B |  | 0.7 |  | 20.42NB | 63 | 67 | 0.95 |  | 1 | 少 | 黑色 |  |  |  | B
P1112-10 |  | 114/02/05 | 17 | 中B | 2.1 | [9 empty] | 本色 |  |  |  | B
P1005-15-M | 501 | 114/02/05 | 1 | 大C | 9.7 |  |  | 13.18 | 33.5 | 67 | 0.933 | 12.83 |  |  | 黑色 |  |  |  | B
P1005-15-M | 502 | 114/02/05 | 2 | 大C | 9.5 |  |  | 15.38 | 40.1 | 67 | 0.928 | 12.91 |  |  | 黑色 |  |  |  | B
P1016-01 |  | 114/02/05 | 3 | 大C | 6 |  |  | 15.38 | 40.6 | 65 | 0.942 |  |  |  | 黑色 |  |  |  | B
P1002-09 | 158 | 114/02/05 | 3 | 大C | 6.7 |  |  | 3.61 | 4.8 | 69 | 0.937 | 13.62 |  |  | 黑色 |  |  |  | B
G-B1114-01 | 2 | 114/02/05 | 4 | 大C | 0.24 | [8 empty] | 很少 | 本色 |  |  |  | B
B1023-01 |  | 114/02/05 | 5 | 大C | 0.3 |  |  | 12.74 | 32.4 | 66 | 0.951 |  |  | 少 | 黑色 |  |  |  | B
B6010-01 | 473 | 114/02/05 | 6 | 大C | 0.07 | [8 empty] | 少 | 黑色 |  |  |  | B
P1102-04-M |  | 114/02/05 | 7 | 大C | 4.9 | [9 empty] | 本偏暗 |  |  |  | B
B1012-02 | 53 | 114/02/05 | 8 | 大C | 0.12 | [7 empty] | 1 | 少 | 黑色 |  |  |  | B
B3022-04 | 280 | 114/02/05 | 9 | 大C |  | 0.71 | [6 empty] | 1 | 少 | 黑色 |  |  |  | B
P1112-10 |  | 114/02/05 | 17 | 大C | 2.1 | [9 empty] | 本色 |  |  |  | B
P1005-15-M | 498 | 114/02/06 | 1 | 早A | 9.2 |  |  | 11.89 | 30.9 | 67 | 0.935 | 12.99 |  |  | 黑色 |  |  |  | B
P1005-15-M | 495 | 114/02/06 | 2 | 早A | 8.9 |  |  | 12.31 | 34.6 | 67 | 0.931 | 13.22 |  |  | 黑色 |  |  |  | B
P1002-09 | 158 | 114/02/06 | 3 | 早A | 6.6 | [9 empty] | 黑色 |  |  |  | B
G-B1114-01 | 1 | 114/02/06 | 4 | 早A | 0.24 |  |  | 26.02 | 80.4 | 68 | 0.946 |  |  | 很少 | 本色 | 65.99 | -2.22 | 2.93 | B
B1023-01 |  | 114/02/06 | 5 | 早A | 0.29 | [8 empty] | 很少 | 黑色 |  |  |  | B
B6010-01 | 473 | 114/02/06 | 6 | 早A | 0.07 | [8 empty] | 少 | 黑色 |  |  |  | B
P2001-06-M | 1 | 114/02/06 | 7 | 早A | 23.8 |  |  | 3.61 | 4 | 73 | 1.63 |  |  |  | 黑灰色 |  |  |  | B
Q4003 |  | 114/02/06 | 8 | 早A | 0.11 |  |  | 18.56Nb | 57.4 | 68 | 0.96 |  |  |  | 黑色 |  |  |  | B
B1012-02 | 53 | 114/02/06 | 8 | 早A | 0.11 | 0.5 |  | 26.02NB | 80 | 68 | 0.95 |  | 1 | 少 | 黑色 |  |  |  | B
Q4003 | 280 | 114/02/06 | 9 | 早A | 0.13 | [7 empty] | 1 | 少 | 黑色 |  |  |  | B
P7001-09-M | 1 | 114/02/06 |  | 早A | 23.6 |  |  | 3.29 | 3.9 | 72 | 1.056 |  |  |  | 綠色 |  |  |  | B
P7001-09-M | 2 | 114/02/06 |  | 早A | 24.2 |  |  | 3.29 | 3.6 | 74 | 1.048 |  |  |  | 綠色 |  |  |  | B
P1112-10 |  | 114/02/06 | 17 | 早A | 2.3 |  |  | 17.19 | 46.4 | 69 | 0.973 |  |  |  | 本色 |  |  |  | B
P1005-15-M | 496 | 114/02/06 | 1 | 中B | 8.3 |  |  | 11.05 | 27.8 | 68 | 0.936 |  |  |  | 黑色 |  |  |  | B
P1002-09 | 158 | 114/02/06 | 3 | 中B | 6.6 | [9 empty] | 黑色 |  |  |  | B
G-B1114-01 | 1 | 114/02/06 | 4 | 中B | 0.24 | [8 empty] | 很少 | 本色 |  |  |  | B
B1001-03 | 10 | 114/02/06 | 5 | 中B |  | 0.4 | [7 empty] | 少 | 黑色 |  |  |  | B
B6010-01 | 473 | 114/02/06 | 6 | 中B | 0.07 | [8 empty] | 很少 | 黑色 |  |  |  | B
P2001-06-M | 1 | 114/02/06 | 7 | 中B | 21.8 | [9 empty] | 黑灰色 |  |  |  | B
B1012-02 | 54 | 114/02/06 | 8 | 中B | 0.1 | [8 empty] | 少 | 黑色 |  |  |  | B
Q4003 | 2 | 114/02/06 | 9 | 中B | 0.13 | [7 empty] | 1 | 少 | 黑色 |  |  |  | B
P1112-10 |  | 114/02/06 | 17 | 中B | 2.1 | [9 empty] | 本色 |  |  |  | B
P1005-15-M | 504 | 114/02/06 | 1 | 大C | 9.6 |  |  | 12.31 | 32.1 | 67 | 0.935 |  |  |  | 黑色 |  |  |  | B
P1002-09 | 156 | 114/02/06 | 3 | 大C | 6.2 |  |  | 3.61 | 4.7 | 70 | 0.948 |  |  |  | 黑色 |  |  |  | B
G-B1114-01 | 1 | 114/02/06 | 4 | 大C | 0.24 | [8 empty] | 很少 | 本色 |  |  |  | B
B1001-03 | 10 | 114/02/06 | 5 | 大C |  | 0.4 | [7 empty] | 少 | 黑色 |  |  |  | B
B6010-01 | 473 | 114/02/06 | 6 | 大C | 0.06 | [8 empty] | 很少 | 黑色 |  |  |  | B
P2001-06-M | 1 | 114/02/06 | 7 | 大C | 21.8 | [9 empty] | 黑灰色 |  |  |  | B
B1012-02 | 54 | 114/02/06 | 8 | 大C | 0.1 | [8 empty] | 少 | 黑色 |  |  |  | B
Q4003 | 1 | 114/02/06 | 9 | 大C | 0.13 |  |  | 20.42NB | 62.6 | 68 | 0.956 |  |  | 少 | 黑色 |  |  |  | B
P0508-01-M |  | 114/02/06 | 17 | 大C | 4.2 |  |  | 22.75NB | 68.6 | 69 | 0.9 |  |  |  | 本色 | 55.17 | -2.02 | -4.64 | B
P1005-15-M | 506 | 114/02/07 | 1 | 早A | 9.2 |  |  | 13.18 | 34.5 | 67 | 0.936 | 13.15 |  |  | 黑色 |  |  |  | B
P1005-15-M | 503 | 114/02/07 | 2 | 早A | 9.3 |  |  | 13.61 | 35.6 | 67 | 0.935 | 13.22 |  |  | 黑色 |  |  |  | B
P1005-15-M | 493 | 114/02/07 | 2 | 早A | 9.4 |  |  | 11.47 | 28.1 | 67 | 0.931 | 12.91 |  |  | 黑色 |  |  |  | B
P1002-09 | 156 | 114/02/07 | 3 | 早A | 5.9 | [9 empty] | 黑色 |  |  |  | B
P1016-01 |  | 114/02/07 | 4 | 早A | 6 |  |  | 15.38 | 40.6 | 65 | 0.939 | 11.65 |  |  | 黑色 |  |  |  | B
B1001-03 | 9 | 114/02/07 | 5 | 早A | 0.09 | 0.4 |  | 21.82 | 67.7 | 68 | 0.95 |  |  | 少 | 黑色 |  |  |  | B
B6010-01 | 473 | 114/02/07 | 6 | 早A | 0.07 | [8 empty] | 很少 | 黑色 |  |  |  | B
P2001-06-M | 3 | 114/02/07 | 7 | 早A | 22.9 |  |  | 3.29 | 3.6 | 73 | 1.048 |  |  |  | 黑灰色 |  |  |  | B
B1012-02 | 54 | 114/02/07 | 8 | 早A | 0.1 | [8 empty] | 少 | 黑色 |  |  |  | B
Q4003 | 1 | 114/02/07 | 9 | 早A | 0.13 | [8 empty] | 少 | 黑色 |  |  |  | B
P7001-09-M | 2 | 114/02/07 |  | 早A | 24.4 |  |  | 3.61 | 3.8 | 74 | 1.06 |  |  |  | 綠色 |  |  |  | B
P7001-09-M | 2 | 114/02/07 |  | 早A | 25.6 | [5 empty] | 1.061 |  |  |  | 綠色 |  |  |  | B
P0508-01-M |  | 114/02/07 | 17 | 早A | 6.2 | [9 empty] | 本色 | 55.17 | -2.02 | -4.64 | B
P1005-15-M | 506 | 114/02/07 | 1 | 中B | 9.2 | [9 empty] | 黑色 |  |  |  | B
P1005-15-M | 511 | 114/02/07 | 2 | 中B | 11.7 |  |  | 12.31 | 31.3 | 68 | 0.93 |  |  |  | 黑色 |  |  |  | B
P1002-09 | 157 | 114/02/07 | 3 | 中B | 6.1 |  |  | 3.93 | 5.1 | 70 | 0.945 |  |  |  | 黑色 |  |  |  | B
P1002-07 | 45 | 114/02/07 | 4 | 中B | 5.2 |  |  | 3.61 | 4.6 | 70 | 1.062 |  |  |  | 黑色 |  |  |  | B
B1001-03 | 9 | 114/02/07 | 5 | 中B |  | 0.4 | [7 empty] | 很少 | 黑色 |  |  |  | B
B6010-01 | 473 | 114/02/07 | 6 | 中B | 0.07 | [8 empty] | 少 | 黑色 |  |  |  | B
P2001-06-M | 3 | 114/02/07 | 7 | 中B | 23.3 | [9 empty] | 黑灰色 |  |  |  | B
B1012-02 | 57 | 114/02/07 | 8 | 中B | 0.1 | 0.48 |  | 22.75NB | 69.6 | 68 | 0.954 |  |  | 少 | 黑色 |  |  |  | B
B1001-03 | 9 | 114/02/07 | 9 | 中B |  | 0.4 | [7 empty] | 很少 | 黑色 |  |  |  | B
L1112-01 |  | 114/02/07 | 17 | 中B | 1.8 |  |  | 16.28 | 50.1 | 58 | 0.925 |  |  | 很少 | 本色 |  |  |  | B
P1005-15-M | 510 | 114/02/07 | 1 | 大C | 9.5 |  |  | 12.74 | 32.5 | 68 | 0.928 |  |  |  | 黑色 |  |  |  | B
P1005-15-M | 509 | 114/02/07 | 2 | 大C | 9.9 |  |  | 11.47 | 28.8 | 68 | 0.934 |  |  |  | 黑色 |  |  |  | B
P1002-09 | 157 | 114/02/07 | 3 | 大C | 6.4 | [9 empty] | 黑色 |  |  |  | B
P1002-07 | 45 | 114/02/07 | 4 | 大C | 5.2 | [9 empty] | 黑色 |  |  |  | B
B6010-01 | 473 | 114/02/07 | 6 | 大C | 0.07 | [8 empty] | 少 | 黑色 |  |  |  | B
P2001-06-M | 3 | 114/02/07 | 7 | 大C | 23.2 | [9 empty] | 黑灰色 |  |  |  | B
B1012-02 | 57 | 114/02/07 | 8 | 大C | 0.1 | [8 empty] | 少 | 黑色 |  |  |  | B
B1001-03 | 9 | 114/02/07 | 9 | 大C |  | 0.4 | [7 empty] | 很少 | 黑色 |  |  |  | B
P7001-09-M | 2 | 114/02/07 |  | 大C | 24.3 |  |  | 3.29 | 3.3 | 75 | 1.062 |  |  |  | 綠色 |  |  |  | B
L1112-01 |  | 114/02/07 | 17 | 大C | 1.9 | [8 empty] | 很少 | 本色 |  |  |  | B
B3022-01 | 90 | 114/02/08 | 1 | 早A |  | 1.05 |  | 16.73 | 44.9 | 67 | 0.958 |  | 1 | 少 | 黑色 |  |  |  | C | MI較高,已反映許,立即改料並無庫存
P1005-15-M | 512 | 114/02/08 | 2 | 早A | 11.6 |  |  | 13.61 | 34.6 | 67 | 0.929 | 13.3 |  |  | 黑色 |  |  |  | B
P1005-15-M | 507 | 114/02/08 | 2 | 早A | 9.7 |  |  | 11.05 | 27.7 | 67 | 0.93 | 13.38 |  |  | 黑色 |  |  |  | B
P1002-09 | 159 | 114/02/08 | 3 | 早A | 7 |  |  | 3.61 | 4.5 | 69 | 0.936 |  |  |  | 黑色 |  |  |  | B
P1002-07 | 45 | 114/02/08 | 4 | 早A | 6 | [9 empty] | 黑色 |  |  |  | B
B6010-01 | 473 | 114/02/08 | 6 | 早A | 0.07 | [8 empty] | 少 | 藍色 |  |  |  | B
P2001-06-M | 2 | 114/02/08 | 7 | 早A | 22.5 | [5 empty] | 1.064 |  |  |  | 黑灰色 |  |  |  | B
B1012-02 | 57 | 114/02/08 | 8 | 早A | 0.1 | [8 empty] | 少 | 黑色 |  |  |  | B
B1001-03 | 9 | 114/02/08 | 9 | 早A |  | 0.4 | [7 empty] | 很少 | 黑色 |  |  |  | B
P7001-09-M | 3 | 114/02/08 |  | 早A | 25.4 | [5 empty] | 1.07 |  |  |  | 綠色 |  |  |  | B
L1112-01 |  | 114/02/08 | 17 | 早A | 1.8 | [8 empty] | 很少 | 本色 |  |  |  | B
B3022-01 | 90 | 114/02/08 | 1 | 中B |  | 0.81 |  | 15.38 | 40.2 | 67 | 0.96 |  | 1 | 少 | 黑色 |  |  |  | B
P1005-15-M | 513 | 114/02/08 | 2 | 中B | 12 |  |  | 9.81 | 24 | 68 | 0.926 |  |  |  | 黑色 |  |  |  | B
P1005-15-M | 516 | 114/02/08 | 2 | 中B | 11.2 |  |  | 12.31 | 32.1 | 67 | 0.928 |  |  |  | 黑色 |  |  |  | B
P1002-09 | 159 | 114/02/08 | 3 | 中B | 6.7 | [9 empty] | 黑色 |  |  |  | B
P1002-07 | 45 | 114/02/08 | 4 | 中B | 6 | [9 empty] | 黑色 |  |  |  | B
B6010-01 | 473 | 114/02/08 | 6 | 中B | 0.07 | [8 empty] | 少 | 藍色 |  |  |  | B
P2001-06-M | 2 | 114/02/08 | 7 | 中B | 22 |  |  | 3.61 | 3.7 | 73 | 1.066 |  |  |  | 黑灰色 |  |  |  | B
B1012-02 | 56 | 114/02/08 | 8 | 中B | 0.1 | 0.45 |  | 23.69NB | 73.6 | 68 | 0.95 |  | 1 | 少 | 黑色 |  |  |  | B
B1001-03 | 11 | 114/02/08 | 9 | 中B |  | 0.45 |  | 23.22NB | 71.2 | 68 | 0.951 |  | 1 | 很少 | 黑色 |  |  |  | C | 經複檢仍超標,改B1012-02#58
L1112-01 |  | 114/02/08 | 17 | 中B | 1.8 | [8 empty] | 很少 | 本色 |  |  |  | B
B3022-01 | 91 | 114/02/08 | 1 | 大C |  | 0.81 |  | 13.18 | 33.6 | 67 | 0.958 |  | 1 | 少 | 黑色 |  |  |  | B
P1005-15-M | 514 | 114/02/08 | 2 | 大C | 11.3 |  |  | 11.05 | 27.1 | 68 | 0.935 |  |  |  | 黑色 |  |  |  | B
P1002-09 | 160 | 114/02/08 | 3 | 大C | 6.5 |  |  | 3.61 | 4.2 | 69 | 0.941 |  |  |  | 黑色 |  |  |  | B
P1002-07 | 48 | 114/02/08 | 4 | 大C | 6.2 |  |  | 3.61 | 4 | 69 | 1.029 |  |  |  | 黑色 |  |  |  | B
B6010-01 | 473 | 114/02/08 | 6 | 大C | 0.07 | [8 empty] | 少 | 藍色 |  |  |  | B
P2001-06-M | 2 | 114/02/08 | 7 | 大C | 22.2 | [9 empty] | 黑灰色 |  |  |  | B
B1012-02 | 56 | 114/02/08 | 8 | 大C | 0.1 | [7 empty] | 1 | 少 | 黑色 |  |  |  | B
B1001-03 | 11 | 114/02/08 | 9 | 大C |  | 0.47 | [6 empty] | 1 | 很少 | 黑色 |  |  |  | C | 經複檢仍超標,改B1012-02#58
L1112-01 |  | 114/02/08 | 17 | 大C | 1.8 | [8 empty] | 很少 | 本色 |  |  |  | B
P1005-15-M | 515 | 114/02/09 | 2 | 早A | 11.2 |  |  | 13.18 | 34.2 | 68 | 0.934 | 13.3 |  |  | 黑色 |  |  |  | B
P1002-09 | 160 | 114/02/09 | 3 | 早A | 6.6 | [9 empty] | 黑色 |  |  |  | B
P1002-07 | 48 | 114/02/09 | 4 | 早A | 6 | [9 empty] | 黑色 |  |  |  | B
B6010-01 | 473 | 114/02/09 | 6 | 早A | 0.06 | [8 empty] | 少 | 藍色 |  |  |  | B
P2001-06-M | 2 | 114/02/09 | 7 | 早A | 22 | [9 empty] | 黑灰色 |  |  |  | B
B3022-01 | 91 | 114/02/09 | 1 | 中B |  | 0.8 | [6 empty] | 1 | 少 | 黑色 |  |  |  | B
P1005-15-M | 505 | 114/02/09 | 2 | 中B | 9.8 |  |  | 11.47 | 28.4 | 68 | 0.935 | 12.83 |  |  | 黑色 |  |  |  | B
P1002-09 | 161 | 114/02/09 | 2 | 中B | 6.8 |  |  | 3.93 | 5.2 | 69 | 0.943 |  |  |  | 黑色 |  |  |  | B
P1002-07 | 48 | 114/02/09 | 3 | 中B | 6.2 | [9 empty] | 黑色 |  |  |  | B
B6010-01 | 473 | 114/02/09 | 4 | 中B | 0.07 | [8 empty] | 少 | 藍色 |  |  |  | B
B3022-01 | 92 | 114/02/09 | 1 | 大C |  | 0.8 |  | 16.73NB | 51 | 67 | 0.955 |  | 1 | 少 | 黑色 |  |  |  | B
P1005-15-M | 518 | 114/02/09 | 2 | 大C | 10.8 |  |  | 13.18 | 34.1 | 67 | 0.93 | 12.99 |  |  | 黑色 |  |  |  | B
P1005-15-M | 519 | 114/02/09 | 2 | 大C | 10.2 |  |  | 14.05 | 36.2 | 67 | 0.931 | 12.91 |  |  | 黑色 |  |  |  | B
P1002-09 | 161 | 114/02/09 | 3 | 大C | 6.9 | [9 empty] | 黑色 |  |  |  | B
P1002-07 | 48 | 114/02/09 | 4 | 大C | 6.3 | [8 empty] | 少 | 藍色 |  |  |  | B
P7001-09-M | 4B | 114/02/09 |  | 大C | 25.4 |  |  | 3.29 | 3.7 | 73 | 1.066 |  |  |  | 綠色 |  |  |  | B
B3022-01 | 93 | 114/02/10 | 1 | 早A |  | 0.81 |  | 17.19 | 46.1 | 67 | 0.957 |  | 1 | 少 | 黑色 |  |  |  | B
P1005-15-M | 517 | 114/02/10 | 2 | 早A | 9.9 |  |  | 13.18 | 34.5 | 67 | 0.932 | 12.83 |  |  | 黑色 |  |  |  | B
P1002-09 | 162 | 114/02/10 | 3 | 早A | 5.7 |  |  | 3.93 | 5.4 | 70 | 0.935 | 12.52 |  |  | 黑色 |  |  |  | B
P1002-07 | 47 | 114/02/10 | 4 | 早A | 5.5 |  |  | 3.61 | 4.4 | 69 | 1.049 |  |  |  | 黑色 |  |  |  | B
B6010-01 | 474 | 114/02/10 | 6 | 早A | 0.07 |  | 8.4 | 24.62NB | 75.6 | 68 | 0.945 |  |  | 少 | 藍色 |  |  |  | B
P1112-04-M |  | 114/02/10 | 7 | 早A | 5.3 |  |  | 3.93 | 4.9 | 71 | 0.912 |  |  |  | 黑灰色 |  |  |  | B
B1012-02 | 56 | 114/02/10 | 8 | 早A |  | 0.44 | [6 empty] | 1 | 少 | 黑色 |  |  |  | B
B1012-02 | 58 | 114/02/10 | 9 | 早A |  | 0.45 | [6 empty] | 1 | 很少 | 黑色 |  |  |  | B
L1112-01 |  | 114/02/10 | 17 | 早A | 2 | [8 empty] | 很少 | 本色 |  |  |  | B
B3022-01 | 93 | 114/02/10 | 1 | 中B |  | 0.82 | [6 empty] | 1 | 少 | 黑色 |  |  |  | B
P1005-15-M | 529 | 114/02/10 | 2 | 中B | 10.1 |  |  | 13.18 | 33.6 | 67 | 0.933 |  |  |  | 黑色 |  |  |  | B
P1002-09 | 162 | 114/02/10 | 3 | 中B | 6.4 | [9 empty] | 黑色 |  |  |  | B
P1002-07 | 47 | 114/02/10 | 4 | 中B | 5.6 | [9 empty] | 黑色 |  |  |  | B
B1113-01 |  | 114/02/10 | 5 | 中B | 0.17 |  |  | 22.75NB | 70 | 67 | 0.959 |  |  | 少 | 本色 | 63.82 | -2.51 | 5.32 | B
B6010-01 | 474 | 114/02/10 | 6 | 中B | 0.07 | [8 empty] | 少 | 藍色 |  |  |  | B
P1112-04-M |  | 114/02/10 | 7 | 中B | 5.4 | [9 empty] | 本偏暗 |  |  |  | B
B1012-02 | 55 | 114/02/10 | 8 | 中B | 0.1 | 0.45 |  | 23.22NB | 71.7 | 68 | 0.951 |  | 1 | 少 | 黑色 |  |  |  | B
B1012-02 | 59 | 114/02/10 | 9 | 中B | 0.11 | 0.52 |  | 23.69NB | 73.1 | 67 | 0.951 |  | 1 | 少 | 黑色 |  |  |  | B
L1112-01 |  | 114/02/10 | 17 | 中B | 2 | [8 empty] | 很少 | 本色 |  |  |  | B
B3022-01 | 94 | 114/02/10 | 1 | 大C |  | 0.84 |  | 15.38 | 40.8 | 67 | 0.959 |  | 1 | 少 | 黑色 |  |  |  | B
P1005-15-M | 522 | 114/02/10 | 2 | 大C | 11 |  |  | 12.31 | 31.7 | 67 | 0.928 |  |  |  | 黑色 |  |  |  | B
P1002-09 | 163 | 114/02/10 | 3 | 大C | 6.8 |  |  | 3.61 | 4.3 | 70 | 0.933 |  |  |  | 黑色 |  |  |  | B
P1002-07 | 47 | 114/02/10 | 4 | 大C | 6 | [9 empty] | 黑色 |  |  |  | B
B1113-01 |  | 114/02/10 | 5 | 大C | 0.18 | [8 empty] | 少 | 本色 | 63.82 | -2.51 | 5.32 | B
B6010-01 | 474 | 114/02/10 | 6 | 大C | 0.07 | [8 empty] | 少 | 藍色 |  |  |  | B
P1112-04-M |  | 114/02/10 | 7 | 大C | 5.4 | [9 empty] | 本偏暗 |  |  |  | B
B1012-02 | 55 | 114/02/10 | 8 | 大C |  | 0.45 | [6 empty] | 1 | 少 | 黑色 |  |  |  | B
B1012-02 | 59 | 114/02/10 | 9 | 大C |  | 0.52 | [6 empty] | 1 | 少 | 黑色 |  |  |  | B
P7001-09-M | 5B | 114/02/10 |  | 大C | 25.1 |  |  | 3.29 | 3.5 | 74 | 1.069 |  |  |  | 綠色 |  |  |  | B
LDPE0-01-M |  | 114/02/10 | 17 | 大C | 3 |  |  | 19.95NB | 61 | 59 | 0.911 |  |  | 很少 | 本色 |  |  |  | B
B3022-01 | 95 | 114/02/11 | 1 | 早A |  | 0.88 |  | 16.28 | 43.6 | 67 | 0.954 |  | 1 | 少 | 黑色 |  |  |  | B
P1005-15-M | 523 | 114/02/11 | 2 | 早A | 10.3 |  |  | 12.31 | 30.8 | 67 | 0.93 |  |  |  | 黑色 |  |  |  | B
P1005-15-M | 521 | 114/02/11 | 2 | 早A | 10.3 |  |  | 12.31 | 31.5 | 67 | 0.929 | 14.09 |  |  | 黑色 |  |  |  | B
P1002-09 | 163 | 114/02/11 | 3 | 早A | 7 | [9 empty] | 黑色 |  |  |  | B
P1002-07 | 47 | 114/02/11 | 4 | 早A | 5.7 | [9 empty] | 黑色 |  |  |  | B
B1113-01 |  | 114/02/11 | 5 | 早A | 0.18 | [8 empty] | 很少 | 本色 |  |  |  | B
B6010-01 | 474 | 114/02/11 | 6 | 早A | 0.07 | [8 empty] | 少 | 藍色 |  |  |  | B
P6013-01 | 49 | 114/02/11 | 7 | 早A | 1.1 |  |  | 21.35 | 58.4 | 72 | 0.903 |  |  |  | 米色 | 72.28 | -0.61 | 8.98 | B
B1012-02 | 55 | 114/02/11 | 8 | 早A |  | 0.45 | [6 empty] | 1 | 少 | 黑色 |  |  |  | B
P7001-09-M | 5B | 114/02/11 |  | 早A | 23.2 | [5 empty] | 1.068 |  |  |  | 綠色 |  |  |  | B
LDPE0-01-M |  | 114/02/11 | 17 | 早A | 2.1 | [8 empty] | 很少 | 本色 |  |  |  | B
B3022-01 | 98 | 114/02/11 | 1 | 中B |  | 0.85 |  | 18.56NB | 58.1 | 67 | 0.959 |  | 1 | 少 | 黑色 |  |  |  | B
P1005-15-M | 530 | 114/02/11 | 2 | 中B | 10.5 |  |  | 12.74 | 32.8 | 67 | 0.925 |  |  |  | 黑色 |  |  |  | B
P1002-09 | 163 | 114/02/11 | 3 | 中B | 7.2 | [9 empty] | 黑色 |  |  |  | B
P1002-07 | 47 | 114/02/11 | 4 | 中B | 6 | [9 empty] | 黑色 |  |  |  | B
B1113-01 | 1 | 114/02/11 | 5 | 中B | 0.17 | [8 empty] | 很少 | 本色 |  |  |  | B
B6010-01 | 474 | 114/02/11 | 6 | 中B | 0.07 | [8 empty] | 很少 | 藍色 |  |  |  | B
P6013-01 | 49 | 114/02/11 | 7 | 中B | 0.9 | [9 empty] | 米色 | 72.28 | -0.61 | 8.98 | B
B1012-02 | 55 | 114/02/11 | 8 | 中B |  | 0.48 | [7 empty] | 很少 | 黑色 |  |  |  | B
LDPE0-01-M |  | 114/02/11 | 17 | 中B | 2 | [8 empty] | 很少 | 本色 |  |  |  | B
B3022-01 | 96 | 114/02/11 | 1 | 大C |  | 0.8 |  | 10.73Nb | 51.7 | 67 | 0.96 |  | 1 | 少 | 黑色 |  |  |  | B
P1005-15-M | 525 | 114/02/11 | 2 | 大C | 9.8 |  |  | 11.89 | 30.7 | 67 | 0.928 |  |  |  | 黑色 |  |  |  | B
P1002-09 | 164 | 114/02/11 | 3 | 大C | 7.4 |  |  | 3.61 | 4.6 | 71 | 0.936 |  |  |  | 黑色 |  |  |  | B
P1002-07 | 46 | 114/02/11 | 4 | 大C | 6.3 |  |  | 3.61 | 4.8 | 70 | 1.03 |  |  |  | 黑色 |  |  |  | B
B1113-01 | 1 | 114/02/11 | 5 | 大C | 0.17 | [8 empty] | 很少 | 本色 |  |  |  | B
B6010-01 | 474 | 114/02/11 | 6 | 大C | 0.07 | [8 empty] | 很少 | 藍色 |  |  |  | B
P6013-01 | 49 | 114/02/11 | 7 | 大C | 0.95 | [9 empty] | 米色 | 72.28 | -0.61 | 8.98 | B
B1012-02 | 60 | 114/02/11 | 8 | 大C | 0.12 | 0.5 |  | 23.22NB | 71 | 68 | 0.955 |  |  | 很少 | 黑色 |  |  |  | B
P7001-09-M | 6B | 114/02/11 | 8 | 大C | 20.6 |  |  | 3.29 | 3.7 | 73 | 1.069 |  |  | 很少 | 黑色 |  |  |  | B
LDPE0-01-M |  | 114/02/11 | 17 | 大C | 1.7 |  |  | 6.35 | 12.2 | 67 | 0.927 |  |  | 很少 | 本色 |  |  |  | B
B3022-01 | 96 | 114/02/12 | 1 | 早A |  | 0.85 | [6 empty] | 1 | 少 | 黑色 |  |  |  | B
P1005-15-M | 528 | 114/02/12 | 2 | 早A | 11.2 |  |  | 14.05 | 37.9 | 67 | 0.929 | 13.54 |  |  | 黑色 |  |  |  | B
P1005-15-M | 527 | 114/02/12 | 2 | 早A | 10.8 |  |  | 12.74 | 32.8 | 67 | 0.928 |  |  |  | 黑色 |  |  |  | B
P1034-04 | 40 | 114/02/12 | 3 | 早A | 11 |  |  | 5.28 | 9.7 | 70 | 0.904 |  |  |  | 黑色 |  |  |  | B
P1002-07 | 46 | 114/02/12 | 4 | 早A | 6.5 | [9 empty] | 黑色 |  |  |  | B
B1113-01 | 1 | 114/02/12 | 5 | 早A | 0.17 | [8 empty] | 很少 | 本色 |  |  |  | B
B6010-01 | 474 | 114/02/12 | 6 | 早A | 0.07 | [8 empty] | 很少 | 藍色 |  |  |  | B
P6013-01 | 49 | 114/02/12 | 7 | 早A | 0.9 | [9 empty] | 米色 | 72.28 | -0.61 | 8.98 | B
B1012-02 | 60 | 114/02/12 | 8 | 早A |  | 0.49 | [7 empty] | 很少 | 黑色 |  |  |  | B
LDPE0-01-M |  | 114/02/12 | 17 | 早A | 2 | [8 empty] | 很少 | 本色 |  |  |  | B
B3022-01 | 97 | 114/02/12 | 1 | 中B |  | 0.86 |  | 16.73NB | 52 | 67 | 0.959 |  | 1 | 少 | 黑色 |  |  |  | B
P1005-15-M | 532 | 114/02/12 | 2 | 中B | 11.4 |  |  | 11.05 | 27 | 67 | 0.929 |  |  |  | 黑色 |  |  |  | B
P1034-04 | 40 | 114/02/12 | 3 | 中B | 11.6 | [9 empty] | 黑色 |  |  |  | B
P1002-07 | 46 | 114/02/12 | 4 | 中B | 6.8 | [9 empty] | 黑色 |  |  |  | B
B6010-01 | 474 | 114/02/12 | 6 | 中B | 0.07 | [8 empty] | 很少 | 藍色 |  |  |  | B
P6013-01 | 47 | 114/02/12 | 7 | 中B | 1.3 |  |  | 10.22 | 24.6 | 72 | 0.9 |  |  |  | 米色 | 71.25 | -0.51 | 9.06 | B
B1012-02 | 60 | 114/02/12 | 8 | 中B |  | 0.5 | [7 empty] | 很少 | 黑色 |  |  |  | B
LDPE0-01-M |  | 114/02/12 | 17 | 中B | 2.8 | [8 empty] | 很少 | 本色 |  |  |  | B
B3022-01 | 97 | 114/02/12 | 1 | 大C |  | 0.88 | [6 empty] | 1 | 少 | 黑色 |  |  |  | B
P1005-15-M | 534 | 114/02/12 | 2 | 大C | 10.8 |  |  | 12.31 | 30.5 | 67 | 0.928 |  |  |  | 黑色 |  |  |  | B
P1005-15-M | 526 | 114/02/12 | 2 | 大C | 10.5 |  |  | 13.18 | 33.3 | 67 | 0.927 |  |  |  | 黑色 |  |  |  | B
P1034-04 | 40 | 114/02/12 | 3 | 大C | 11.4 | [9 empty] | 黑色 |  |  |  | B
P1002-07 | 49 | 114/02/12 | 4 | 大C | 6.4 |  |  | 3.61 | 4.2 | 69 | 1.038 |  |  |  | 黑色 |  |  |  | B
B6010-01 | 474 | 114/02/12 | 6 | 大C | 0 | [8 empty] | 很少 | 藍色 |  |  |  | B
P6013-01 | 47 | 114/02/12 | 7 | 大C | 1.4 | [9 empty] | 米色 | 71.25 | -0.51 | 9.06 | B
B1012-02 | 61 | 114/02/12 | 8 | 大C | 0.11 | 0.48 |  | 19.49NB | 60 | 67 | 0.947 |  |  | 很少 | 黑色 |  |  |  | B
P7001-09-M | 7B | 114/02/12 |  | 大C | 20.4 |  |  | 3.29 | 3.4 | 73 | 1.061 |  |  |  | 綠色 |  |  |  | B
LDPE0-01-M |  | 114/02/12 | 17 | 大C | 6 |  |  | 10.63NB | 32.7 | 50 | 0.915 |  |  | 很少 | 本色 |  |  |  | B
P1002-04-M | 179 | 114/02/13 | 1 | 早A | 5.4 |  |  | 3.61 | 4.8 | 69 | 0.952 |  |  |  | 黑色 |  |  |  | B
P1002-04-M | 180 | 114/02/13 | 1 | 早A | 4.9 |  |  | 5.28 | 9 | 69 | 0.962 |  |  |  | 黑色 |  |  |  | B
P1005-15-M | 533 | 114/02/13 | 2 | 早A | 12.2 |  |  | 11.89 | 30.4 | 67 | 0.929 | 13.38 |  |  | 黑色 |  |  |  | B
P1034-04 | 41 | 114/02/13 | 3 | 早A | 11 |  |  | 5.28 | 9.1 | 70 | 0.907 |  |  |  | 黑色 |  |  |  | B
P1002-07 | 49 | 114/02/13 | 4 | 早A | 6.3 | [9 empty] | 黑色 |  |  |  | B
B1124-12 | 1 | 114/02/13 | 5 | 早A | 0.2 |  |  | 17.19 | 46.1 | 68 | 0.954 |  |  | 很少 | 本色 |  |  |  | B
B6010-01 | 474 | 114/02/13 | 6 | 早A | 0.07 | [8 empty] | 少 | 藍色 |  |  |  | B
P1102-03-M |  | 114/02/13 | 7 | 早A | 3.7 |  |  | 4.59 | 7.7 | 71 | 0.911 |  |  |  | 本色 |  |  |  | B | 射板細小雜點及黑點
B1012-02 | 61 | 114/02/13 | 8 | 早A |  | 0.5 | [7 empty] | 很少 | 黑色 |  |  |  | B
LDPE0-01-M |  | 114/02/13 | 17 | 早A | [9 empty] | 很少 | 本色 |  |  |  | B
P1002-04-M | 176 | 114/02/13 | 1 | 中B | 3.9 |  |  | 4.26 | 6.2 | 69 | 0.966 |  |  |  | 黑色 |  |  |  | B
P1005-15-M | 524 | 114/02/13 | 2 | 中B | 10 |  |  | 12.31 | 31.7 | 67 | 0.928 |  |  |  | 黑色 |  |  |  | B
P1005-15-M | 535 | 114/02/13 | 2 | 中B | 11 |  |  | 9.81 | 23.3 | 67 | 0.928 |  |  |  | 黑色 |  |  |  | B
P1034-04 | 41 | 114/02/13 | 3 | 中B | 11.2 | [9 empty] | 黑色 |  |  |  | B
P1002-07 | 49 | 114/02/13 | 4 | 中B | 6.2 | [9 empty] | 黑色 |  |  |  | B
B1124-12 | 1 | 114/02/13 | 5 | 中B | 0.21 | [8 empty] | 很少 | 本色 |  |  |  | B
B6010-01 | 475 | 114/02/13 | 6 | 中B | 0.07 | 8.4 |  | 22.75NB | 70.5 | 68 | 0.95 |  |  | 少 | 藍色 |  |  |  | B
P1102-03-M |  | 114/02/13 | 7 | 中B | 3.5 | [9 empty] | 本色 |  |  |  | B | 射板細小雜點及黑點
B1012-02 | 61 | 114/02/13 | 8 | 中B | 0.1 | [8 empty] | 很少 | 黑色 |  |  |  | B
LDPE0-01-M |  | 114/02/13 | 17 | 中B | [9 empty] | 很少 | 本色 |  |  |  | B
P1002-04-M | 181 | 114/02/13 | 1 | 大C | 4.6 |  |  | 3.61 | 4.9 | 69 | 0.964 |  |  |  | 黑色 |  |  |  | B
P1005-15-M | 537 | 114/02/13 | 2 | 大C | 11.6 |  |  | 12.31 | 31 | 67 | 0.931 |  |  |  | 黑色 |  |  |  | B
P1034-04 | 41 | 114/02/13 | 3 | 大C | 11.2 | [9 empty] | 黑色 |  |  |  | B
P1002-07 | 49 | 114/02/13 | 4 | 大C | 6.2 | [9 empty] | 黑色 |  |  |  | B
B1124-12 | 1 | 114/02/13 | 5 | 大C | 0.21 | [8 empty] | 很少 | 本色 |  |  |  | B
B6010-01 | 475 | 114/02/13 | 6 | 大C | 0.08 | [8 empty] | 少 | 藍色 |  |  |  | B
P1102-03-M |  | 114/02/13 | 7 | 大C | 3.7 | [9 empty] | 本色 |  |  |  | B | 射板細小雜點及黑點
B1012-02 | 59 | 114/02/13 | 8 | 大C |  | 0.52 | [7 empty] | 很少 | 黑色 |  |  |  | B
P7001-09-M | 8B | 114/02/13 |  | 大C | 26 |  |  | 3.61 | 4 | 74 | 1.07 |  |  |  | 綠色 |  |  |  | B
LDPE0-01-M |  | 114/02/13 | 17 | 大C | [9 empty] | 很少 | 本色 |  |  |  | B
P1002-04-M | 177 | 114/02/14 | 1 | 早A | 4.4 |  |  | 3.93 | 5.4 | 69 | 0.961 |  |  |  | 黑色 |  |  |  | B
P1005-15-M | 536 | 114/02/14 | 2 | 早A | 11.4 |  |  | 12.31 | 31.1 | 67 | 0.932 |  |  |  | 黑色 |  |  |  | B
P1034-04 | 42 | 114/02/14 | 3 | 早A | 10.1 |  |  | 4.93 | 8.4 | 72 | 0.91 |  |  |  | 黑色 |  |  |  | B
P1002-07 | 50 | 114/02/14 | 4 | 早A | 5.1 |  |  | 3.93 | 5.1 | 69 | 1.035 | 12.12 |  |  | 黑色 |  |  |  | B
B1124-12 | 2 | 114/02/14 | 5 | 早A | 0.2 |  |  | 24.16NB | 74.8 | 68 | 0.955 |  |  | 很少 | 本色 | 62.07 | -2.28 | 2.36 | B
B6010-01 | 475 | 114/02/14 | 6 | 早A | 0.08 | [8 empty] | 少 | 藍色 |  |  |  | B
P1102-03-M |  | 114/02/14 | 7 | 早A | 3.7 | [9 empty] | 本色 |  |  |  | B | 射板細小雜點及黑點
Q4003 |  | 114/02/14 | 8 | 早A | 0.08 |  |  | 21.35NB | 65.4 | 67 | 0.953 |  |  | 少 | 黑色 |  |  |  | B
P7001-09-M | 8B | 114/02/14 |  | 早A | 25.4 | [9 empty] | 綠色 |  |  |  | B
LDPE0-01-M |  | 114/02/14 | 17 | 早A | 3.5 | [8 empty] | 很少 | 本色 |  |  |  | B
P1002-04-M | 183 | 114/02/14 | 1 | 中B | 5.5 |  |  | 4.26 | 5.3 | 70 | 0.962 |  |  |  | 黑色 |  |  |  | B
P1005-15-M | 520 | 114/02/14 | 2 | 中B | 10.3 |  |  | 12.74 | 31.8 | 67 | 0.93 |  |  |  | 黑色 |  |  |  | B
P1034-04 | 42 | 114/02/14 | 3 | 中B | 10.8 | [9 empty] | 黑色 |  |  |  | B
P1002-07 | 50 | 114/02/14 | 4 | 中B | 5.5 | [9 empty] | 黑色 |  |  |  | B
B1124-12 | 2 | 114/02/14 | 5 | 中B | 0.2 | [8 empty] | 很少 | 本色 |  |  |  | B
B6010-01 | 475 | 114/02/14 | 6 | 中B | 0.07 | [8 empty] | 很少 | 藍色 |  |  |  | B
P1102-03-M |  | 114/02/14 | 7 | 中B | 3.7 | [9 empty] | 本色 |  |  |  | B
Q4003 |  | 114/02/14 | 8 | 中B | 0.08 | [8 empty] | 很少 | 黑色 |  |  |  | B
LDPE0-01-M |  | 114/02/14 | 17 | 中B | 3.3 | [8 empty] | 很少 | 本色 |  |  |  | B
P1002-04-M | 183 | 114/02/14 | 1 | 大C | 4.2 |  |  | 4.26 | 6.1 | 70 | 0.978 |  |  |  | 黑色 |  |  |  | B
P1005-15-M | 520 | 114/02/14 | 2 | 大C | 11 |  |  | 9.01 | 21 | 67 | 0.939 |  |  |  | 黑色 |  |  |  | B
P1005-15-M | 520 | 114/02/14 | 2 | 大C | 10 |  |  | 10.63 | 26.4 | 68 | 0.933 |  |  |  | 黑色 |  |  |  | B
P1034-04 | 42 | 114/02/14 | 3 | 大C | 10.4 | [9 empty] | 黑色 |  |  |  | B
P1002-07 | 50 | 114/02/14 | 4 | 大C | 5.7 | [9 empty] | 黑色 |  |  |  | B
B1124-12 | 2 | 114/02/14 | 5 | 大C | 0.2 | [8 empty] | 很少 | 本色 |  |  |  | B
B6010-01 | 475 | 114/02/14 | 6 | 大C | 0.07 | [8 empty] | 很少 | 藍色 |  |  |  | B
P1102-03-M |  | 114/02/14 | 7 | 大C | 3.6 | [9 empty] | 本色 |  |  |  | B
Q4003 |  | 114/02/14 | 8 | 大C | 0.07 |  |  | 22.29NB | 68.6 | 68 | 0.948 |  |  | 很少 | 黑色 |  |  |  | B
LDPE0-01-M |  | 114/02/14 | 17 | 大C | 3 |  |  | 12.74NB | 39.2 | 55 | 0.921 |  |  | 很少 | 本色 |  |  |  | B
P1034-04 | 43 | 114/02/15 | 3 | 早A | 11.7 |  |  | 5.28 | 10 | 70 | 0.91 |  |  |  | 黑色 |  |  |  | B
P1002-07 | 50 | 114/02/15 | 4 | 早A | 5.6 | [9 empty] | 黑色 |  |  |  | B
B1124-12 | 3 | 114/02/15 | 5 | 早A | 0.21 |  |  | 18.56NB | 49.1 | 68 | 0.959 |  |  | 很少 | 本色 |  |  |  | B
P1102-03-M |  | 114/02/15 | 7 | 早A | 3.8 | [9 empty] | 本色 |  |  |  | B
Q4003 |  | 114/02/15 | 8 | 早A | 0.08 | [8 empty] | 很少 | 黑色 |  |  |  | B
P1034-04 | 43 | 114/02/15 | 3 | 中B | 10.5 | [9 empty] | 黑色 |  |  |  | B
P1002-07 | 51 | 114/02/15 | 4 | 中B | 5.2 |  |  | 3.61 | 4.7 | 70 | 1.042 |  |  |  | 黑色 |  |  |  | B
B1124-12 | 3 | 114/02/15 | 5 | 中B | 0.21 | [8 empty] | 很少 | 本色 |  |  |  | B
P1102-03-M |  | 114/02/15 | 7 | 中B | 4 | [9 empty] | 本色 |  |  |  | B
P7001-09-M |  | 114/02/15 | 8 | 中B | 24.7 | [9 empty] | 綠色 |  |  |  | B
P1034-04 | 44 | 114/02/15 | 3 | 大C | 10.5 |  |  | 5.28 | 9.4 | 70 | 0.91 |  |  |  | 黑色 |  |  |  | B
P1002-07 | 51 | 114/02/15 | 4 | 大C | 5.2 | [9 empty] | 黑色 |  |  |  | B
B1124-12 | 3 | 114/02/15 | 5 | 大C | 0.2 | [8 empty] | 很少 | 本色 |  |  |  | B
P1102-03-M |  | 114/02/15 | 7 | 大C | 4.2 | [9 empty] | 本色 |  |  |  | B
P1002-04-M | 184 | 114/02/17 | 1 | 早A | 4.2 |  |  | 3.93 | 5.4 | 69 | 0.98 |  |  |  | 黑色 |  |  |  | B
P1005-15-M | 531 | 114/02/17 | 2 | 早A | 10.6 |  |  | 8.23 | 18.2 | 67 | 0.934 | 13.93 |  |  | 黑色 |  |  |  | B
P1034-04 | 44 | 114/02/17 | 3 | 早A | 11.3 | [9 empty] | 黑色 |  |  |  | B
P1002-07 | 51 | 114/02/17 | 4 | 早A | 5.3 | [9 empty] | 黑色 |  |  |  | B
B1113-03 |  | 114/02/17 | 5 | 早A | 0.17 |  |  | 25.09NB | 77.3 | 67 | 0.941 |  |  | 很少 | 本色 | 57.33 | -1.91 | 1.25 | B
B6010-01 | 475 | 114/02/17 | 6 | 早A | 0.08 | [8 empty] | 很少 | 藍色 |  |  |  | B
P1102-03-M |  | 114/02/17 | 7 | 早A | 3.4 | [9 empty] | 本色 |  |  |  | B
B1012-02 | 62 | 114/02/17 | 8 | 早A | 0.12 | 0.57 |  | 19.95NB | 61.1 | 68 | 0.948 |  | 1 | 很少 | 黑色 |  |  |  | B
P0508-01-M |  | 114/02/17 | 17 | 早A | 8.5 |  |  | 3.61 | 4.8 | 71 | 0.904 |  |  |  | 透黃 |  |  |  | B
P1002-04-M | 186 | 114/02/17 | 1 | 中B | 4.5 |  |  | 3.93 | 5.7 | 68 | 0.963 |  |  |  | 黑色 |  |  |  | B
P1005-15-M | 541 | 114/02/17 | 2 | 中B | 10.4 |  |  | 10.63 | 26.5 | 67 | 0.928 |  |  |  | 黑色 |  |  |  | B
P1034-04 | 44 | 114/02/17 | 3 | 中B | 10.8 | [9 empty] | 黑色 |  |  |  | B
P1002-07 | 51 | 114/02/17 | 4 | 中B | 5.5 | [9 empty] | 黑色 |  |  |  | B
B1113-03 |  | 114/02/17 | 5 | 中B | 0.18 | [8 empty] | 很少 | 本色 |  |  |  | B
B6010-01 | 475 | 114/02/17 | 6 | 中B | 0.08 | [8 empty] | 很少 | 藍色 |  |  |  | B
P1102-03-M |  | 114/02/17 | 7 | 中B | 4 | [9 empty] | 本色 |  |  |  | B
B1012-02 | 62 | 114/02/17 | 8 | 中B |  | 0.53 | [6 empty] | 1 | 很少 | 黑色 |  |  |  | B
P0508-01-M |  | 114/02/17 | 17 | 中B | 8.3 | [9 empty] | 透黃 |  |  |  | B
P1002-04-M | 187 | 114/02/17 | 1 | 大C | 4.4 |  |  | 4.26 | 6.3 | 68 | 0.954 |  |  |  | 黑色 |  |  |  | B
P1005-15-M | 542 | 114/02/17 | 2 | 大C | 10.6 |  |  | 10.63 | 25.8 | 67 | 0.93 |  |  |  | 黑色 |  |  |  | B
P1005-15-M | 544 | 114/02/17 | 2 | 大C | 10.4 |  |  | 9.81 | 23.1 | 67 | 0.93 |  |  |  | 黑色 |  |  |  | B
P1002-09 | 168 | 114/02/17 | 3 | 大C | 6 |  |  | 3.93 | 5.1 | 69 | 0.937 |  |  |  | 黑色 |  |  |  | B
P1002-07 | 53 | 114/02/17 | 4 | 大C | 5.7 |  |  | 3.61 | 4.8 | 69 | 1.018 |  |  |  | 黑色 |  |  |  | B
B1113-03 |  | 114/02/17 | 5 | 大C | 0.18 | [8 empty] | 很少 | 本色 |  |  |  | B
B6010-01 | 475 | 114/02/17 | 6 | 大C | 0.08 | [8 empty] | 很少 | 藍色 |  |  |  | B
P1102-03-M |  | 114/02/17 | 7 | 大C | 4.3 | [9 empty] | 本色 |  |  |  | B
B1012-02 | 62 | 114/02/17 | 8 | 大C |  | 0.5 | [6 empty] | 1 | 很少 | 黑色 |  |  |  | B
P4001-06-M | 3B | 114/02/17 |  | 大C | 20.2 |  |  | 3.29 | 3.6 | 74 | 0.979 |  |  |  | 粉紅色 |  |  |  | B
P0508-01-M |  | 114/02/17 | 17 | 大C | 8.6 | [9 empty] | 透黃 |  |  |  | B
P1002-04-M | 185 | 114/02/18 | 1 | 早A | 4.4 |  |  | 3.93 | 5.2 | 70 | 0.956 |  |  |  | 黑色 |  |  |  | B
P1002-04-M | 188 | 114/02/18 | 1 | 早A | 3.8 |  |  | 4.59 | 7.7 | 69 | 0.962 |  |  |  | 黑色 |  |  |  | B
P1002-05 | 160 | 114/02/18 | 2 | 早A | 5.9 |  |  | 4.59 | 7.1 | 69 | 0.946 |  |  |  | 黑色 |  |  |  | B
P1002-05 | 164 | 114/02/18 | 2 | 早A | 5.3 |  |  | 4.59 | 7.4 | 68 | 0.948 |  |  |  | 黑色 |  |  |  | B
P1002-09 | 168 | 114/02/18 | 3 | 早A | 6 | [9 empty] | 黑色 |  |  |  | B
P1002-07 | 53 | 114/02/18 | 4 | 早A | 5.7 | [9 empty] | 黑色 |  |  |  | B
B1113-03 |  | 114/02/18 | 5 | 早A | 0.18 | [8 empty] | 很少 | 本色 |  |  |  | B
Q4003 |  | 114/02/18 | 6 | 早A | 0.08 |  |  | 23.69Nb | 72.3 | 68 | 0.949 |  |  | 很少 | 黑色 |  |  |  | B
P6013-01 | 47 | 114/02/18 | 7 | 早A | 1.3 | [9 empty] | 米色 |  |  |  | B
Q4003-1 |  | 114/02/18 | 8 | 早A | 0.08 |  |  | 24.62NB | 75.8 | 68 | 0.95 |  |  | 很少 | 黑色 |  |  |  | B
P0508-01-M |  | 114/02/18 | 17 | 早A | 8.8 | [9 empty] | 透黃 |  |  |  | B
P1002-04-M | 190 | 114/02/18 | 1 | 中B | 4.1 |  |  | 5.28 | 9 | 69 | 0.966 |  |  |  | 黑色 |  |  |  | B
P1002-05 | 161 | 114/02/18 | 2 | 中B | 5.5 |  |  | 4.26 | 6.3 | 68 | 0.946 |  |  |  | 黑色 |  |  |  | B
P1002-09 | 166 | 114/02/18 | 3 | 中B | 5.6 |  |  | 3.93 | 5 | 69 | 0.943 |  |  |  | 黑色 |  |  |  | B
P1002-07 | 53 | 114/02/18 | 4 | 中B | 5.8 | [9 empty] | 黑色 |  |  |  | B
B1113-03 |  | 114/02/18 | 5 | 中B | 0.19 | [8 empty] | 很少 | 本色 |  |  |  | B
B6010-01 | 475 | 114/02/18 | 6 | 中B | 0.08 | [8 empty] | 少 | 藍色 |  |  |  | B
P6013-01 | 47 | 114/02/18 | 7 | 中B | 1 | [9 empty] | 米色 |  |  |  | B
Q4003-1 |  | 114/02/18 | 8 | 中B | 0.08 | [8 empty] | 很少 | 黑色 |  |  |  | B
P0508-01-M |  | 114/02/18 | 17 | 中B | 8 | [9 empty] | 透黃 |  |  |  | B
P1002-04-M | 192 | 114/02/18 | 1 | 大C | 4.1 |  |  | 4.26 | 6 | 69 | 0.962 |  |  |  | 黑色 |  |  |  | B
P1002-05 | 163 | 114/02/18 | 2 | 大C | 5.5 |  |  | 4.59 | 6.8 | 68 | 0.947 |  |  |  | 黑色 |  |  |  | B
P1002-09 | 166 | 114/02/18 | 3 | 大C | 5.9 | [9 empty] | 黑色 |  |  |  | B
P1002-07 | 53 | 114/02/18 | 4 | 大C | 5.4 | [9 empty] | 黑色 |  |  |  | B
B1113-03 |  | 114/02/18 | 5 | 大C | 0.2 | [8 empty] | 很少 | 本色 |  |  |  | B
B6010-01 | 475 | 114/02/18 | 6 | 大C | 0.07 | [8 empty] | 少 | 藍色 |  |  |  | B
P6013-01 | 48 | 114/02/18 | 7 | 大C | 1.1 |  |  | 7.46 | 15.8 | 72 | 0.903 |  |  |  | 米色 | 71.66 | -0.6 | 9.5 | B
Q4003-1 |  | 114/02/18 | 8 | 大C | 0.08 | [8 empty] | 很少 | 黑色 |  |  |  | B
P4001-06-M |  | 114/02/18 |  | 大C | 25.9 | [9 empty] | 粉紅色 |  |  |  | B
P0508-01-M |  | 114/02/18 | 17 | 大C | 7.8 | [9 empty] | 透黃 |  |  |  | B
P1002-09 | 170 | 114/02/19 | 1 | 早A | 5.5 |  |  | 3.93 | 5.4 | 70 | 0.94 |  |  |  | 黑色 |  |  |  | B
P1002-09 | 172 | 114/02/19 | 2 | 早A | 6 |  |  | 3.93 | 5 | 70 | 0.94 |  |  |  | 黑色 |  |  |  | B
P1002-09 | 173 | 114/02/19 | 2 | 早A | 5.9 |  |  | 3.61 | 4.5 | 69 | 0.942 |  |  |  | 黑色 |  |  |  | B
P1002-09 | 174 | 114/02/19 | 3 | 早A | 6.7 |  |  | 3.93 | 4.9 | 70 | 0.938 |  |  |  | 黑色 |  |  |  | B
P1002-07 | 52 | 114/02/19 | 4 | 早A | 6.5 |  |  | 3.61 | 4.6 | 69 | 1.007 | 12.59 |  |  | 黑色 |  |  |  | B
G-B1114-01 | 3 | 114/02/19 | 5 | 早A | 0.22 |  |  | 26.02NB | 80 | 68 | 0.948 |  |  | 很少 | 本色 | 60.8 |  |  | B
B6010-04 | 19 | 114/02/19 | 6 | 早A | 0.05 |  | 6.5 | 26.95NB | 82.5 | 68 | 0.95 |  |  | 少 | 藍色 | 34.43 | 2.54 | -22.33 | B
L1012-06 |  | 114/02/19 | 8 | 早A | 1.58 |  |  | 21.35NB | 65.3 | 63 | 0.936 |  |  | 少 | 黑色 |  |  |  | B
B1035-01 |  | 114/02/19 | 9 | 早A | 0.21 |  |  | 11.47 | 28.1 | 67 | 0.958 |  |  | 很少 | 黑色 |  |  |  | B
P0508-01-M |  | 114/02/19 | 17 | 早A | 7.6 | [9 empty] | 透黃 |  |  |  | B
P1002-09 | 165 | 114/02/19 | 1 | 中B | 5.9 |  |  | 3.93 | 5 | 69 | 0.94 |  |  |  | 黑色 |  |  |  | B
P1002-09 | 179 | 114/02/19 | 2 | 中B | 5.8 |  |  | 4.26 | 5.8 | 69 | 0.944 |  |  |  | 黑色 |  |  |  | B
P1002-09 | 174 | 114/02/19 | 3 | 中B | 6.5 | [9 empty] | 黑色 |  |  |  | B
P1002-07 | 52 | 114/02/19 | 4 | 中B | 6 | [9 empty] | 黑色 |  |  |  | B
G-B1114-01 | 3 | 114/02/19 | 5 | 中B | 0.21 | [8 empty] | 很少 | 本色 | 60.8 |  |  | B
B6010-04 | 19 | 114/02/19 | 6 | 中B | 0.05 | [8 empty] | 少 | 藍色 | 34.43 | 2.54 | -22.33 | B
L1012-06 |  | 114/02/19 | 8 | 中B | 1.6 | [8 empty] | 少 | 黑色 |  |  |  | B
B1024-03 |  | 114/02/19 | 9 | 中B | 0.24 |  |  | 18.56 | 51.2 | 67 | 0.95 |  |  | 很少 | 黑色 |  |  |  | B
P0508-01-M |  | 114/02/19 | 17 | 中B | 8.4 | [9 empty] | 透黃 |  |  |  | B
P1002-09 | 176 | 114/02/19 | 1 | 大C | 6.2 |  |  | 3.93 | 5.6 | 70 | 0.941 |  |  |  | 黑色 |  |  |  | B
P1002-09 | 177 | 114/02/19 | 1 | 大C | 5.9 |  |  | 3.93 | 5.4 | 70 | 0.94 |  |  |  | 黑色 |  |  |  | B
P1002-09 | 180 | 114/02/19 | 2 | 大C | 5.7 |  |  | 4.26 | 5.8 | 69 | 0.942 |  |  |  | 黑色 |  |  |  | B
P1002-09 | 169 | 114/02/19 | 3 | 大C | 6.3 |  |  | 4.26 | 6 | 69 | 0.94 |  |  |  | 黑色 |  |  |  | B
P1002-07 | 52 | 114/02/19 | 4 | 大C | 6.1 | [9 empty] | 黑色 |  |  |  | B
G-B1114-01 | 4 | 114/02/19 | 5 | 大C | 0.2 |  |  | 22.29NB | 68.6 | 68 | 0.947 |  |  | 很少 | 本色 | 60.8 |  |  | B
B6010-04 | 19 | 114/02/19 | 6 | 大C | 0.05 | [8 empty] | 很少 | 紫藍色 | 34.43 | 2.54 | -22.33 | B
L1012-06 |  | 114/02/19 | 8 | 大C | 1.6 | [8 empty] | 很少 | 黑色 |  |  |  | B
B1024-03 |  | 114/02/19 | 9 | 大C | 0.25 | [8 empty] | 很少 | 黑色 |  |  |  | B
P0503-01-M |  | 114/02/19 | 17 | 大C | 3.4 |  |  | 3.61 | 4.8 | 74 | 0.9 |  |  |  | 透黃 |  |  |  | B
P1002-09 | 178 | 114/02/20 | 1 | 早A | 6.1 |  |  | 4.26 | 6 | 70 | 0.941 |  |  |  | 黑色 |  |  |  | B
P1002-09 | 181 | 114/02/20 | 2 | 早A | 5.7 |  |  | 3.93 | 5.6 | 69 | 0.938 |  |  |  | 黑色 |  |  |  | B
P1002-09 | 169 | 114/02/20 | 3 | 早A | 5.8 | [9 empty] | 黑色 |  |  |  | B
P1002-09 | 175 | 114/02/20 | 4 | 早A | 7.2 |  |  | 3.93 | 5.1 | 69 | 0.941 |  |  |  | 黑色 |  |  |  | B
G-B1114-01 | 4 | 114/02/20 | 5 | 早A | 0.22 | [8 empty] | 很少 | 本色 |  |  |  | B
B6010-04 | 19 | 114/02/20 | 6 | 早A | 0.05 | [8 empty] | 很少 | 紫藍色 |  |  |  | B
B1001-03 | 12 | 114/02/20 | 8 | 早A | 0.09 | 0.4 |  | 24.16NB | 73.7 | 68 | 0.95 |  | 1 | 很少 | 黑色 |  |  |  | B
B1024-03 |  | 114/02/20 | 9 | 早A | 0.24 | [7 empty] | 2 | 少 | 黑色 |  |  |  | B
P4001-06-M | 2B | 114/02/20 |  | 早A | 21.4 | [5 empty] | 1.065 |  |  |  | 粉紅色 |  |  |  | B
P0503-01-M |  | 114/02/20 | 17 | 早A | 4.6 | [9 empty] | 透黃 |  |  |  | B
P1002-09 | 183 | 114/02/20 | 1 | 中B | 5.5 |  |  | 3.93 | 5.7 | 69 | 0.944 |  |  |  | 黑色 |  |  |  | B
P1002-09 | 182 | 114/02/20 | 2 | 中B | 5.8 |  |  | 4.26 | 5.9 | 68 | 0.941 |  |  |  | 黑色 |  |  |  | B
P1002-09 | 167 | 114/02/20 | 3 | 中B | 6 |  |  | 3.93 | 4.9 | 68 | 0.941 |  |  |  | 黑色 |  |  |  | B
P1002-09 | 175 | 114/02/20 | 4 | 中B | 7.4 | [9 empty] | 黑色 |  |  |  | B
G-B1114-01 | 4 | 114/02/20 | 5 | 中B | 0.24 | [8 empty] | 極少 | 本色 |  |  |  | B
B6010-04 | 19 | 114/02/20 | 6 | 中B | 0.07 | [8 empty] | 很少 | 紫藍色 |  |  |  | B
P6013-01 | 48 | 114/02/20 | 8 | 中B | 1 | [9 empty] | 米色 |  |  |  | B
B1001-03 | 12 | 114/02/20 | 8 | 中B |  | 0.39 | [6 empty] | 1 | 很少 | 黑色 |  |  |  | B
B1024-03 |  | 114/02/20 | 9 | 中B | 0.25 | [7 empty] | 2 | 少 | 黑色 |  |  |  | B
P0503-01-M |  | 114/02/20 | 17 | 中B | 3.2 | [9 empty] | 透黃 |  |  |  | B
P1002-09 | 184 | 114/02/20 | 1 | 大C | 5.1 |  |  | 4.59 | 6.9 | 69 | 0.941 |  |  |  | 黑色 |  |  |  | B
P1002-05 | 162 | 114/02/20 | 2 | 大C | 5.7 |  |  | 4.26 | 6.7 | 68 | 0.951 |  |  |  | 黑色 |  |  |  | B
P1002-04-M | 197 | 114/02/20 | 2 | 大C | 6.5 |  |  | 4.26 | 6.4 | 68 | 0.96 |  |  |  | 黑色 |  |  |  | B
P1002-09 | 167 | 114/02/20 | 3 | 大C | 6.2 | [9 empty] | 黑色 |  |  |  | B
P1002-09 | 175 | 114/02/20 | 4 | 大C | 7.2 | [9 empty] | 黑色 |  |  |  | B
G-B1114-01 | 4 | 114/02/20 | 5 | 大C | 0.24 | [8 empty] | 極少 | 本色 |  |  |  | B
B6010-04 | 19 | 114/02/20 | 6 | 大C | 0.07 | [8 empty] | 很少 | 紫藍色 |  |  |  | B
P6013-01 | 48 | 114/02/20 | 8 | 大C | 1 | [9 empty] | 米色 |  |  |  | B
B1001-03 | 12 | 114/02/20 | 8 | 大C |  | 0.39 | [6 empty] | 1 | 很少 | 黑色 |  |  |  | B
B1024-03 |  | 114/02/20 | 9 | 大C | 0.25 | [7 empty] | 2 | 少 | 黑色 |  |  |  | B
P4001-06-M | 3B | 114/02/20 | 9 | 大C | 23.4 |  |  | 3.29 | 3.8 | 74 | 1.088 |  |  |  | 粉紅色 |  |  |  | B
P0503-01-M |  | 114/02/20 | 17 | 大C | 3.3 | [9 empty] | 透黃 |  |  |  | B
P1002-09 | 185 | 114/02/21 | 1 | 早A | 5 |  |  | 4.26 | 5.9 | 69 | 0.941 |  |  |  | 黑色 |  |  |  | B
P1002-09 | 186 | 114/02/21 | 1 | 早A | 6.2 |  |  | 3.93 | 5.4 | 69 | 0.94 |  |  |  | 黑色 |  |  |  | B
P1012-14 | 29 | 114/02/21 | 2 | 早A | 5.4 |  |  | 4.59 | 6.9 | 68 | 0.938 | 12.44 |  |  | 黑色 |  |  |  | B
P1002-09 | 171 | 114/02/21 | 3 | 早A | 5.6 |  |  | 3.61 | 4.5 | 68 | 0.943 |  |  |  | 黑色 |  |  |  | B
P1002-09 | 175 | 114/02/21 | 4 | 早A | 7.5 | [9 empty] | 黑色 |  |  |  | B
B4014-01 |  | 114/02/21 | 5 | 早A | 0.19 |  |  | 26.02NB | 80.9 | 68 | 0.952 |  |  | 少 | 紅色 |  |  |  | C | 大色差
B6010-04 | 19 | 114/02/21 | 6 | 早A | 0.07 | [8 empty] | 很少 | 紫藍色 |  |  |  | B
P6013-01 | 47 | 114/02/21 | 7 | 早A | 1 |  |  | 19.95 | 54.5 | 71 | 0.901 |  |  |  | 米色 | 71.5 | -0.59 | 9.18 | B
B1001-03 | 12 | 114/02/21 | 8 | 早A |  | 0.4 | [7 empty] | 很少 | 黑色 |  |  |  | B
B1024-03 |  | 114/02/21 | 9 | 早A | 0.25 | [7 empty] | 2 | 少 | 黑色 |  |  |  | B
P0503-01-M | 12:00 | 114/02/21 | 17 | 早A | 4.3 |  |  | 3.93 | 4.9 | 72 | 0.9 |  |  |  | 透黃 |  |  |  | B | 150目
P0503-01-M | 16:30 | 114/02/21 | 17 | 早A | 3.6 |  |  | 3.29 | 3.3 | 72 | 0.9 |  |  |  | 透黃 |  |  |  | B | 0/2
P1002-09 | 187 | 114/02/21 | 1 | 中B | 7.3 |  |  | 3.93 | 5.2 | 70 | 0.933 |  |  |  | 黑色 |  |  |  | B
P1012-14 | 30 | 114/02/21 | 2 | 中B | 5.2 |  |  | 4.93 | 7.7 | 69 | 0.934 | 12.36 |  |  | 黑色 |  |  |  | B
P1002-07 | 52 | 114/02/21 | 3 | 中B | 6.4 | [9 empty] | 黑色 |  |  |  | B
P1002-09 | 188 | 114/02/21 | 4 | 中B | 7.8 |  |  | 3.61 | 4.6 | 69 | 0.945 |  |  |  | 黑色 |  |  |  | B
B4014-01 |  | 114/02/21 | 5 | 中B | 0.19 | [8 empty] | 少 | 紅色 |  |  |  | B | 略有大顆粒
B6010-01 | 476 | 114/02/21 | 6 | 中B | 0.08 |  | 9.1 | 23.69NB | 73.4 | 68 | 0.947 |  |  | 少 | 紫藍色 | 37.43 | -2.49 | -23.93 | B | 略有大顆粒及臭味
P6013-01 | 46 | 114/02/21 | 7 | 中B | 1.1 |  |  | 8.23 | 18 | 72 | 0.903 |  |  |  | 米色 | 71.54 | -0.54 | 9.48 | B
B1001-03 | 11 | 114/02/21 | 9 | 中B | 0.09 | 0.45 |  | 22.29NB | 67.7 | 68 | 0.95 |  |  | 很少 | 黑色 |  |  |  | C | MI超過改B1012-02
P0503-01-M | 20:30 | 114/02/21 | 17 | 中B | 3.9 |  |  | 3.61 | 3.9 | 71 | 0.9 |  |  |  | 透黃 |  |  |  | B | 0/3
P1002-09 | 197 | 114/02/21 | 1 | 大C | 7.1 |  |  | 3.61 | 4.8 | 69 | 0.947 |  |  |  | 黑色 |  |  |  | B
P1012-14 | 31 | 114/02/21 | 2 | 大C | 5.2 |  |  | 4.59 | 7.3 | 69 | 0.933 | 12.59 |  |  | 黑色 |  |  |  | B
P1002-07 | 54 | 114/02/21 | 3 | 大C | 5.5 |  |  | 3.61 | 4.5 | 69 | 1.049 | 12.28 |  |  | 黑色 |  |  |  | B
P1002-09 | 188 | 114/02/21 | 4 | 大C | 8 | [9 empty] | 黑色 |  |  |  | B
B4014-01 |  | 114/02/21 | 5 | 大C | 0.16 | [8 empty] | 少 | 紅色 |  |  |  | B | 略有大顆粒
B6010-01 | 476 | 114/02/21 | 6 | 大C | 0.08 | [8 empty] | 少 | 紫藍色 |  |  |  | B | 略有大顆粒及臭味
P6013-01 | 46 | 114/02/21 | 7 | 大C | 1 | [9 empty] | 米色 |  |  |  | B
B1012-02 | 63 | 114/02/21 | 9 | 大C | 0.09 | 0.44 |  | 22.29NB | 67.7 | 68 | 0.95 |  |  | 很少 | 黑色 |  |  |  | B | 原B1001-03,MI超過改B1012-02
P0503-01-M | 24:30 | 114/02/21 | 17 | 大C | 3.8 | [9 empty] | 透黃 |  |  |  | B | 0/3
P1002-09 | 198 | 114/02/22 | 1 | 早A | 9.3 |  |  | 3.93 | 4.9 | 70 | 0.942 |  |  |  | 黑色 |  |  |  | B
P1002-04-M | 189 | 114/02/22 | 2 | 早A | 3.9 |  |  | 4.59 | 7 | 69 | 0.957 |  |  |  | 黑色 |  |  |  | B
P1002-07 | 54 | 114/02/22 | 3 | 早A | 5.2 | [9 empty] | 黑色 |  |  |  | B
P1002-09 | 188 | 114/02/22 | 4 | 早A | 6.6 | [9 empty] | 黑色 |  |  |  | B
B4014-01 |  | 114/02/22 | 5 | 早A | 0.19 | [8 empty] | 少 | 紅色 |  |  |  | B | 略有大顆粒
P6013-01 | 45 | 114/02/22 | 7 | 早A | 1.2 |  |  | 22.29 | 61.1 | 72 | 0.901 |  |  |  | 米色 | 71.69 | -0.57 | 9.18 | B
P0503-01-M | 8:30 | 114/02/22 | 17 | 早A | 4.5 | [9 empty] | 透黃 |  |  |  | B | 0/3
P0503-01-M | 12:30 | 114/02/22 | 17 | 早A | 4.8 |  |  | 3.61 | 3.8 | 74 | 0.9 |  |  |  | 透黃 |  |  |  | B | 0/3
P1002-09 | 199 | 114/02/22 | 1 | 中B | 7.2 |  |  | 3.61 | 4.5 | 70 | 0.942 |  |  |  | 黑色 |  |  |  | B
P1002-04-M | 182 | 114/02/22 | 2 | 中B | 5.8 |  |  | 3.93 | 5.8 | 69 | 0.96 |  |  |  | 黑色 |  |  |  | B
P1002-07 | 54 | 114/02/22 | 3 | 中B | 5.4 | [9 empty] | 黑色 |  |  |  | B
P1002-09 | 188 | 114/02/22 | 4 | 中B | 6.7 | [9 empty] | 黑色 |  |  |  | B
B4014-01 |  | 114/02/22 | 5 | 中B | 0.21 | [8 empty] | 少 | 紅色 |  |  |  | B | 略有大顆粒
P6013-01 | 45 | 114/02/22 | 7 | 中B | 1.4 | [9 empty] | 米色 | 71.69 | -0.57 | 9.18 | B
P0503-01-M | 16:30 | 114/02/22 | 17 | 中B | 4.7 | [9 empty] | 透黃 |  |  |  | B | 0/3
P0503-01-M | 20:30 | 114/02/22 | 17 | 中B | 5 | [9 empty] | 透黃 |  |  |  | B | 0/3
P1002-09 | 200 | 114/02/22 | 1 | 大C | 6.8 |  |  | 3.61 | 4.6 | 70 | 0.942 |  |  |  | 黑色 |  |  |  | B
P1002-09 | 189 | 114/02/22 | 3 | 大C | 7 |  |  | 3.61 | 4.6 | 70 | 0.944 |  |  |  | 黑色 |  |  |  | B
P1002-09 | 190 | 114/02/22 | 4 | 大C | 7.3 |  |  | 3.61 | 4.9 | 70 | 0.944 |  |  |  | 黑色 |  |  |  | B
B4014-01 |  | 114/02/22 | 5 | 大C | 0.2 | [8 empty] | 少 | 紅色 |  |  |  | B | 略有大顆粒
B1012-02 | 63 | 114/02/22 | 9 | 大C |  | 0.45 | [6 empty] | 1 | 很少 | 黑色 |  |  |  | B
P0503-01-M | 0:30 | 114/02/22 | 17 | 大C | 4.8 |  |  | 3.9 | 3.6 | 74 | 0.904 |  |  |  | 透黃 |  |  |  | B | 0/3
P0503-01-M | 4:00 | 114/02/22 | 17 | 大C | 4.6 | [9 empty] | 透黃 |  |  |  | B | 0/3
P1002-09 | 201 | 114/02/23 | 1 | 早A | 6.4 |  |  | 3.93 | 5.3 | 70 | 0.938 |  |  |  | 黑色 |  |  |  | B
P1002-04-M | 192 | 114/02/23 | 2 | 早A | 5.9 |  |  | 4.59 | 7.2 | 69 | 0.963 |  |  |  | 黑色 |  |  |  | B
P1002-04-M | 196 | 114/02/23 | 2 | 早A | 5.6 | [9 empty] | 黑色 |  |  |  | B
P1002-09 | 189 | 114/02/23 | 3 | 早A | 6.8 | [9 empty] | 黑色 |  |  |  | B
P1002-09 | 190 | 114/02/23 | 4 | 早A | 7 | [9 empty] | 黑色 |  |  |  | B
B1012-02 | 63 | 114/02/23 | 9 | 早A |  | 0.45 | [6 empty] | 1 | 很少 | 黑色 |  |  |  | B
P1002-09 | 202 | 114/02/23 | 1 | 中B | 7 |  |  | 3.93 | 5 | 70 | 0.938 |  |  |  | 黑色 |  |  |  | B
P1002-04-M | 191 | 114/02/23 | 2 | 中B | 4.1 |  |  | 4.93 | 8.6 | 69 | 0.964 |  |  |  | 黑色 |  |  |  | B
P1002-09 | 191 | 114/02/23 | 3 | 中B | 6.9 |  |  | 3.61 | 4.7 | 69 | 0.936 |  |  |  | 黑色 |  |  |  | B
P1002-09 | 190 | 114/02/23 | 4 | 中B | 7.5 | [9 empty] | 黑色 |  |  |  | B
B1001-03 | 13 | 114/02/23 | 9 | 中B | 0.08 | 0.39 |  | 22.29NB | 68.7 | 67 | 0.946 |  | 1 | 少 | 黑色 |  |  |  | B
P1002-09 | 203 | 114/02/23 | 1 | 大C | 6.2 |  |  | 3.93 | 5.1 | 70 | 0.94 |  |  |  | 黑色 |  |  |  | B
P1002-09 | 204 | 114/02/23 | 1 | 大C | 6.5 |  |  | 3.61 | 4.7 | 70 | 0.932 |  |  |  | 黑色 |  |  |  | B
P1002-04-M | 194 | 114/02/23 | 2 | 大C | 4.2 |  |  | 4.59 | 7.3 | 69 | 0.965 |  |  |  | 黑色 |  |  |  | B
P1002-09 | 191 | 114/02/23 | 3 | 大C | [10 empty] | 黑色 |  |  |  | B
P1002-09 | 190 | 114/02/23 | 4 | 大C | 7.5 | [9 empty] | 黑色 |  |  |  | B
B1001-03 | 13 | 114/02/23 | 9 | 大C |  | 0.4 | [6 empty] | 1 | 少 | 黑色 |  |  |  | B
P1002-09 | 205 | 114/02/24 | 1 | 早A | 6.9 |  |  | 3.61 | 4.6 | 70 | 0.942 |  |  |  | 黑色 |  |  |  | B
P1002-05 | 167 | 114/02/24 | 2 | 早A | 5.1 |  |  | 4.26 | 6.6 | 69 | 0.948 |  |  |  | 黑色 |  |  |  | B
P1002-09 | 193 | 114/02/24 | 3 | 早A | 6.1 |  |  | 3.93 | 5.2 | 70 | 0.942 |  |  |  | 黑色 |  |  |  | B
P1002-09 | 192 | 114/02/24 | 4 | 早A | 7.1 |  |  | 3.93 | 5 | 69 | 0.938 |  |  |  | 黑色 |  |  |  | B
B1124-03 |  | 114/02/24 | 5 | 早A | 0.2 |  |  | 27.88NB | 86.1 | 68 | 0.949 |  |  | 很少 | 本色 |  |  |  | B
B6010-01 | 476 | 114/02/24 | 6 | 早A | 0.08 | [8 empty] | 少 | 藍色 |  |  |  | B
P7023-01 |  | 114/02/24 | 7 | 早A | 5.2 |  |  | 19.49 | 52.8 | 69 | 0.911 |  |  |  | 綠色 |  |  |  | B
B1001-03 | 13 | 114/02/24 | 9 | 早A |  | 0.4 | [6 empty] | 1 | 少 | 黑色 |  |  |  | B
P4001-06-M | 4B | 114/02/24 |  | 早A | 23.2 |  |  | 3.29 | 3.3 | 75 | 1.078 |  |  |  | 粉紅色 |  |  |  | B
P4001-06-M | 4B | 114/02/24 |  | 早A | 20.1 | [9 empty] | 粉紅色 |  |  |  | B
P0503-01-M | 1340 | 114/02/24 | 17 | 早A | 5 |  |  | 3.29 | 3.8 | 73 | 0.903 |  |  |  | 透黃 |  |  |  | B
P1002-09 | 206 | 114/02/24 | 1 | 中B | 7.4 |  |  | 3.61 | 4.4 | 70 | 0.944 |  |  |  | 黑色 |  |  |  | B
P1002-05 | 168 | 114/02/24 | 2 | 中B | 5.9 |  |  | 4.26 | 6.2 | 70 | 0.955 |  |  |  | 黑色 |  |  |  | B | 偶而一桶
P1002-09 | 193 | 114/02/24 | 3 | 中B | 6.2 | [9 empty] | 黑色 |  |  |  | B
P1002-09 | 192 | 114/02/24 | 4 | 中B | 6.9 | [9 empty] | 黑色 |  |  |  | B
B1124-03 |  | 114/02/24 | 5 | 中B | 0.2 | [8 empty] | 少 | 本色 |  |  |  | B
B6010-01 | 476 | 114/02/24 | 6 | 中B | 0.08 | [8 empty] | 少 | 藍色 |  |  |  | B
P7023-01 |  | 114/02/24 | 7 | 中B | 5.8 | [9 empty] | 綠色 |  |  |  | B
B1001-03 | 11 | 114/02/24 | 9 | 中B | 0.08 | 0.38 |  | 70.42NB | 63.8 | 68 | 0.951 |  | 1 | 很少 | 黑色 |  |  |  | B
P0503-01-M | 1730 | 114/02/24 | 17 | 中B | 4.9 | [9 empty] | 透黃 |  |  |  | B
P1002-09 | 207 | 114/02/24 | 1 | 大C | 7.2 |  |  | 3.61 | 4.3 | 70 | 0.944 |  |  |  | 黑色 |  |  |  | B
P1002-09 | 208 | 114/02/24 | 1 | 大C | 7 |  |  | 3.61 | 4.3 | 70 | 0.947 |  |  |  | 黑色 |  |  |  | B
P1002-05 | 166 | 114/02/24 | 2 | 大C | 5.6 |  |  | 4.59 | 7 | 70 | 0.947 |  |  |  | 黑色 |  |  |  | B
P1002-09 | 193 | 114/02/24 | 3 | 大C | 6.1 | [9 empty] | 黑色 |  |  |  | B
P1002-09 | 192 | 114/02/24 | 4 | 大C | 7.1 | [9 empty] | 黑色 |  |  |  | B
B1124-03 |  | 114/02/24 | 5 | 大C | 0.2 | [8 empty] | 少 | 本色 |  |  |  | B
B6010-01 | 476 | 114/02/24 | 6 | 大C | 0.08 | [8 empty] | 少 | 藍色 |  |  |  | B
B1001-03 | 11 | 114/02/24 | 9 | 大C |  | 0.38 | [6 empty] | 1 | 很少 | 黑色 |  |  |  | B
P0503-01-M | 2130 | 114/02/24 | 17 | 大C | 4.8 |  |  | 3.29 | 3.5 | 74 | 0.904 |  |  |  | 透黃 |  |  |  | B
P1002-09 | 209 | 114/02/25 | 1 | 早A | 5.9 |  |  | 3.61 | 4.8 | 69 | 0.941 |  |  |  | 黑色 |  |  |  | B
P1002-05 | 165 | 114/02/25 | 2 | 早A | 5 |  |  | 5.99 | 11.7 | 69 | 0.945 |  |  |  | 黑色 |  |  |  | B
P1002-05 | 169 | 114/02/25 | 2 | 早A | 5.2 |  |  | 4.59 | 7.7 | 68 | 0.946 |  |  |  | 黑色 |  |  |  | B
P1002-09 | 195 | 114/02/25 | 3 | 早A | 6.3 |  |  | 3.93 | 4.9 | 69 | 0.936 |  |  |  | 黑色 |  |  |  | B
P1002-09 | 194 | 114/02/25 | 4 | 早A | 7.1 |  |  | 3.61 | 4.4 | 69 | 0.943 |  |  |  | 黑色 |  |  |  | B
B1124-03 |  | 114/02/25 | 5 | 早A | 0.2 | [8 empty] | 少 | 本色 |  |  |  | B
B6010-01 | 476 | 114/02/25 | 6 | 早A | 0.08 | [8 empty] | 少 | 藍色 |  |  |  | B
P9023-01 |  | 114/02/25 | 7 | 早A | 7.4 |  |  | 7.46 | 16.7 | 69 | 0.916 |  |  |  | 灰白 |  |  |  | B
B1001-03 | 11 | 114/02/25 | 9 | 早A |  | 0.38 | [6 empty] | 1 | 很少 | 黑色 |  |  |  | B
P0503-01-M |  | 114/02/25 | 17 | 早A | 4.2 | [9 empty] | 透黃 |  |  |  | B
P1002-09 | 210 | 114/02/25 | 1 | 中B | 6.2 |  |  | 3.93 | 5.2 | 69 | 0.938 |  |  |  | 黑色 |  |  |  | B
P1002-09 | 212 | 114/02/25 | 2 | 中B | 6.4 |  |  | 3.93 | 5.4 | 69 | 0.938 |  |  |  | 黑色 |  |  |  | B
P1002-09 | 195 | 114/02/25 | 3 | 中B | 6.5 | [9 empty] | 黑色 |  |  |  | B
P1002-09 | 194 | 114/02/25 | 4 | 中B | 6.9 | [9 empty] | 黑色 |  |  |  | B
B1124-03 |  | 114/02/25 | 5 | 中B | 0.21 | [8 empty] | 少 | 本色 |  |  |  | B
B6010-01 | 476 | 114/02/25 | 6 | 中B | 0.08 | [8 empty] | 少 | 藍色 |  |  |  | B
P9023-01 |  | 114/02/25 | 7 | 中B | 7.7 | [9 empty] | 灰白 |  |  |  | B
B1001-03 | 11 | 114/02/25 | 9 | 中B |  | 0.39 | [6 empty] | 1 | 很少 | 黑色 |  |  |  | B
P0503-01-M |  | 114/02/25 | 17 | 中B | 4.4 | [9 empty] | 透黃 |  |  |  | B
P1002-09 | 211 | 114/02/25 | 1 | 大C | 6.3 |  |  | 3.61 | 4.9 | 69 | 0.936 |  |  |  | 黑色 |  |  |  | B
P1002-09 | 213 | 114/02/25 | 2 | 大C | 6.6 |  |  | 3.93 | 5.1 | 69 | 0.937 |  |  |  | 黑色 |  |  |  | B
P1002-09 | 195 | 114/02/25 | 3 | 大C | 6.5 | [9 empty] | 黑色 |  |  |  | B
P1002-09 | 194 | 114/02/25 | 4 | 大C | 6.9 | [9 empty] | 黑色 |  |  |  | B
B11204-09 |  | 114/02/25 | 5 | 大C | 0.22 |  |  | 25.09 | 76.8 | 67 | 0.949 |  |  | 少 | 本色 |  |  |  | B
B6010-01 | 476 | 114/02/25 | 6 | 大C | 0.08 | [8 empty] | 少 | 藍色 |  |  |  | B
B1001-03 | 16 | 114/02/25 | 9 | 大C | 0.08 | 0.36 |  | 22.29 | 67.9 | 68 | 0.949 |  | 1 | 很少 | 黑色 |  |  |  | B
P0503-01-M |  | 114/02/25 | 17 | 大C | 4.6 | [9 empty] | 透黃 |  |  |  | B
P1002-09 | 215 | 114/02/26 | 1 | 早A | 6 |  |  | 3.61 | 4.7 | 69 | 0.938 |  |  |  | 黑色 |  |  |  | B
P1002-09 | 214 | 114/02/26 | 2 | 早A | 5.8 |  |  | 3.61 | 4.8 | 69 | 0.945 |  |  |  | 黑色 |  |  |  | B
P1002-09 | 196 | 114/02/26 | 3 | 早A | 6.6 |  |  | 3.61 | 4.8 | 69 | 0.946 |  |  |  | 黑色 |  |  |  | B
P1002-09 | 194 | 114/02/26 | 4 | 早A | 6.7 | [9 empty] | 黑色 |  |  |  | B
B11204-09 |  | 114/02/26 | 5 | 早A | 0.22 | [8 empty] | 少 | 本色 |  |  |  | B
B6010-01 | 476 | 114/02/26 | 6 | 早A | 0.08 | [8 empty] | 少 | 藍色 |  |  |  | B
P3023-01-M | 1 | 114/02/26 | 9 | 早A | 6 |  |  | 7.84 | 17.1 | 69 | 0.911 |  |  |  | 藍色 |  |  |  | B
B1001-03 | 16 | 114/02/26 | 9 | 早A |  | 0.38 | [7 empty] | 很少 | 黑色 |  |  |  | B
P0503-01-M |  | 114/02/26 | 17 | 早A | 4.8 | [9 empty] | 透黃 |  |  |  | B
P1002-09 | 216 | 114/02/26 | 1 | 中B | 5.6 |  |  | 3.93 | 5.1 | 70 | 0.949 |  |  |  | 黑色 |  |  |  | B
P1002-09 | 217 | 114/02/26 | 2 | 中B | 6.2 |  |  | 3.61 | 4.4 | 70 | 0.951 |  |  |  | 黑色 |  |  |  | B
P1002-07 | 56 | 114/02/26 | 3 | 中B | 5 |  |  | 3.93 | 4.9 | 70 | 1.015 |  |  |  | 黑色 |  |  |  | B
P1002-09 | 196 | 114/02/26 | 4 | 中B | 6 | [9 empty] | 黑色 |  |  |  | B
B11204-09 |  | 114/02/26 | 5 | 中B | 0.2 | [8 empty] | 少 | 本色 |  |  |  | B
B6010-01 | 476 | 114/02/26 | 6 | 中B | 0.08 | [8 empty] | 少 | 藍色 |  |  |  | B
P3023-01-M | 1 | 114/02/26 | 9 | 中B | 6.2 | [9 empty] | 藍色 |  |  |  | B
B1001-03 | 16 | 114/02/26 | 9 | 中B |  | 0.38 | [7 empty] | 很少 | 黑色 |  |  |  | B
P0503-01-M |  | 114/02/26 | 17 | 中B | 4.6 | [9 empty] | 透黃 |  |  |  | B
P1002-09 | 220 | 114/02/26 | 1 | 大C | 5.7 |  |  | 3.61 | 4.6 | 70 | 0.937 |  |  |  | 黑色 |  |  |  | B
P1002-09 | 221 | 114/02/26 | 1 | 大C | 5.7 |  |  | 3.61 | 4.8 | 70 | 0.939 |  |  |  | 黑色 |  |  |  | B
P1002-09 | 218 | 114/02/26 | 2 | 大C | 5.9 |  |  | 3.93 | 4.9 | 70 | 0.947 |  |  |  | 黑色 |  |  |  | B
P1002-07 | 56 | 114/02/26 | 3 | 大C | 5.2 | [9 empty] | 黑色 |  |  |  | B
P1002-07 | 57 | 114/02/26 | 4 | 大C | 5.3 |  |  | 3.61 | 4.4 | 70 | 1.035 |  |  |  | 黑色 |  |  |  | B
B11204-09 |  | 114/02/26 | 5 | 大C | 0.2 | [8 empty] | 少 | 本色 |  |  |  | B
B6010-01 | 476 | 114/02/26 | 6 | 大C | 0.07 | [8 empty] | 少 | 藍色 |  |  |  | B
P3023-01-M | 2 | 114/02/26 | 9 | 大C | 6.8 |  |  | 7.46 | 15.8 | 68 | 0.914 |  |  |  | 紫藍色 |  |  |  | B
P0503-01-M |  | 114/02/26 | 17 | 大C | 4.5 | [9 empty] | 透黃 |  |  |  | B
P1002-09 | 219 | 114/02/27 | 1 | 早A | 5.7 |  |  | 3.93 | 5.7 | 69 | 0.942 |  |  |  | 黑色 |  |  |  | B
P1002-05 | 170 | 114/02/27 | 2 | 早A | 5.5 |  |  | 4.26 | 6.1 | 69 | 0.946 |  |  |  | 黑色 |  |  |  | B
P1002-05 | 171 | 114/02/27 | 2 | 早A | 5.6 |  |  | 4.59 | 7.5 | 69 | 0.944 |  |  |  | 黑色 |  |  |  | B
P1002-07 | 56 | 114/02/27 | 3 | 早A | 5.2 | [9 empty] | 黑色 |  |  |  | B
P1002-07 | 57 | 114/02/27 | 4 | 早A | 5 | [9 empty] | 黑色 |  |  |  | B
B11204-09 |  | 114/02/27 | 5 | 早A | 0.2 | [8 empty] | 少 | 本色 |  |  |  | B
B6010-01 | 476 | 114/02/27 | 6 | 早A | 0.08 | [8 empty] | 很少 | 藍色 |  |  |  | B
P3023-01-M | 2 | 114/02/27 | 7 | 早A | 6.2 | [9 empty] | 紫藍色 |  |  |  | B
B1001-03 | 15 | 114/02/27 | 9 | 早A | 0.07 | 0.33 |  | 19.03NB | 58.5 | 68 | 0.95 |  |  | 很少 | 黑色 |  |  |  | B
P0503-01-M |  | 114/02/27 | 17 | 早A | 4.5 | [9 empty] | 透黃 |  |  |  | B
P1002-09 | 222 | 114/02/27 | 1 | 中B | 5.9 |  |  | 3.61 | 4.5 | 70 | 0.942 |  |  |  | 黑色 |  |  |  | B
P1002-09 | 223 | 114/02/27 | 1 | 中B | 5.5 |  |  | 3.61 | 4.5 | 71 | 0.936 |  |  |  | 黑色 |  |  |  | B
P1002-05 | 172 | 114/02/27 | 2 | 中B | 6.2 |  |  | 4.26 | 6 | 70 | 0.938 |  |  |  | 黑色 |  |  |  | B
P1002-07 | 58 | 114/02/27 | 3 | 中B | 5.3 |  |  | 3.61 | 4.1 | 70 | 1.045 |  |  |  | 黑色 |  |  |  | B
P1002-07 | 57 | 114/02/27 | 4 | 中B | 5 | [9 empty] | 黑色 |  |  |  | B
B1124-03 |  | 114/02/27 | 5 | 中B | 0.15 |  |  | 28.34NB | 86.7 | 68 | 0.961 |  |  | 很少 | 本色 |  |  |  | B
B6010-01 | 477 | 114/02/27 | 6 | 中B | 0.08 | 9 |  | 24.16NB | 74.4 | 68 | 0.953 |  |  | 極少 | 藍色 | 38.17 | -3.09 | -25.7 | B
P3023-01-M | 3 | 114/02/27 | 7 | 中B | 6 | [9 empty] | 紫藍色 |  |  |  | B
B1001-03 | 15 | 114/02/27 | 9 | 中B |  | 0.35 | [7 empty] | 很少 | 黑色 |  |  |  | B
P0503-01-M |  | 114/02/27 | 17 | 中B | 4.8 | [9 empty] | 透黃 |  |  |  | B
P1002-09 | 224 | 114/02/27 | 1 | 大C | 6 |  |  | 3.61 | 4.7 | 70 | 0.954 |  |  |  | 黑色 |  |  |  | B
P1002-05 | 174 | 114/02/27 | 2 | 大C | 6.3 |  |  | 4.26 | 6.1 | 70 | 0.938 |  |  |  | 黑色 |  |  |  | B
P1002-07 | 58 | 114/02/27 | 3 | 大C | 5 | [9 empty] | 黑色 |  |  |  | B
P1002-07 | 57 | 114/02/27 | 4 | 大C | 5.2 | [9 empty] | 黑色 |  |  |  | B
B1124-03 |  | 114/02/27 | 5 | 大C | 0.16 | [8 empty] | 很少 | 本色 |  |  |  | B
B6010-01 | 477 | 114/02/27 | 6 | 大C | 0.07 | [8 empty] | 極少 | 藍色 | 38.17 | -3.09 | -25.7 | B
P3023-01-M | 3 | 114/02/27 | 7 | 大C | 6.9 | [9 empty] | 紫藍色 |  |  |  | B
B1001-03 | 15 | 114/02/27 | 9 | 大C |  | 0.36 | [7 empty] | 很少 | 黑色 |  |  |  | B
P0503-01-M |  | 114/02/27 | 17 | 大C | 5 | [9 empty] | 透黃 |  |  |  | B
P1002-09 | 225 | 114/02/28 | 1 | 早A | 5.5 |  |  | 3.93 | 5.4 | 69 | 0.945 |  |  |  | 黑色 |  |  |  | B
P1002-05 | 173 | 114/02/28 | 2 | 早A | 5.4 |  |  | 4.59 | 7.8 | 69 | 0.938 |  |  |  | 黑色 |  |  |  | B
P1002-07 | 55 | 114/02/28 | 3 | 早A | 5.9 | [9 empty] | 黑色 |  |  |  | B
P1002-07 | 58 | 114/02/28 | 3 | 早A | 5.3 | [9 empty] | 黑色 |  |  |  | B
P1002-07 | 55 | 114/02/28 | 4 | 早A | 55 |  |  | 3.61 | 4.4 | 70 | 1.032 |  |  |  | 黑色 |  |  |  | B
B1124-03 |  | 114/02/28 | 5 | 早A | 0.16 | [8 empty] | 很少 | 本色 |  |  |  | B
P1023-01 | 18 | 114/02/28 | 7 | 早A | 5 |  |  | 8.62 | 19.5 | 68 | 0.93 |  |  |  | 黑色 |  |  |  | B
P0503-01-M |  | 114/02/28 | 17 | 早A | 4.7 |  |  | 3.29 | 3.9 | 74 | 0.904 |  |  |  | 透黃 |  |  |  | B
P1002-09 | 226 | 114/02/28 | 1 | 中B | 5.5 |  |  | 3.93 | 4.9 | 69 | 0.946 |  |  |  | 黑色 |  |  |  | B
P1002-05 | 175 | 114/02/28 | 2 | 中B | 5.7 |  |  | 5.63 | 9.8 | 69 | 0.941 |  |  |  | 黑色 |  |  |  | B
P1002-07 | 59 | 114/02/28 | 3 | 中B | 5 |  |  | 3.61 | 4.5 | 69 | 1.027 |  |  |  | 黑色 |  |  |  | B
P1002-07 | 55 | 114/02/28 | 4 | 中B | 5.3 | [9 empty] | 黑色 |  |  |  | B
P1023-01 | 18 | 114/02/28 | 7 | 中B | 5 | [9 empty] | 黑色 |  |  |  | B
P0503-01-M |  | 114/02/28 | 17 | 中B | 4.8 | [9 empty] | 透黃 |  |  |  | B
P1002-09 | 227 | 114/02/28 | 1 | 大C | 5.9 |  |  | 3.61 | 4.8 | 69 | 0.946 |  |  |  | 黑色 |  |  |  | B
P1002-05 | 193 | 114/02/28 | 2 | 大C | 3.9 |  |  | 4.59 | 6.8 | 69 | 0.962 |  |  |  | 黑色 |  |  |  | B
P1002-07 | 59 | 114/02/28 | 3 | 大C | 5.1 | [9 empty] | 黑色 |  |  |  | B
P1002-07 | 55 | 114/02/28 | 4 | 大C | 5.2 | [9 empty] | 黑色 |  |  |  | B
P1023-01 | 18 | 114/02/28 | 7 | 大C | 5 | [9 empty] | 黑色 |  |  |  | B
P0503-01-M |  | 114/02/28 | 17 | 大C | 4.8 | [9 empty] | 透黃 |  |  |  | B

## 114-3月
產品編號 | 桶別 | 製造日期 | 機台 | 班別 | MI(2.16KG) | MI(5KG) | MI(21.6KG) | 耐衝擊 Kg-cm | 耐衝擊 Kg-cm/cm² | 硬度(±1) | 密度 | 收縮率‰ | 白點 | 顆粒 | 色澤 | L值 | A值 | B值 | 等級 區分 | 備註
P1002-09 | 228 | 114/03/01 | 1 | 早A | 5.4 |  |  | 3.61 | 4.2 | 69 | 0.949 |  |  |  | 黑色 |  |  |  | B
P1002-04-M | 198 | 114/03/01 | 2 | 早A | 4.5 |  |  | 4.26 | 5.9 | 69 | 0.965 |  |  |  | 黑色 |  |  |  | B
P1002-07 | 59 | 114/03/01 | 3 | 早A | 5 | [9 empty] | 黑色 |  |  |  | B
P1023-01 | 15 | 114/03/01 | 4 | 早A | 5.1 |  |  | 6.35 | 12.2 | 67 | 0.929 | 12.67 |  |  | 黑色 |  |  |  | B
P1023-01 | 17 | 114/03/01 | 7 | 早A | 5 |  |  | 7.46 | 16.4 | 68 | 0.932 | 13.07 |  |  | 黑色 |  |  |  | B
P0001-01 |  | 114/03/01 | 17 | 早A | [10 empty] | 透明 |  |  |  | B
P1002-09 | 230 | 114/03/01 | 1 | 中B | 5.5 |  |  | 3.93 | 5.4 | 69 | 0.943 |  |  |  | 黑色 |  |  |  | B
P1002-04-M | 195 | 114/03/01 | 2 | 中B | 5.6 |  |  | 3.93 | 5.5 | 69 | 0.968 |  |  |  | 黑色 |  |  |  | B
P1023-01 | 14 | 114/03/01 | 3 | 中B | 5 |  |  | 6.35 | 13.1 | 68 | 0.927 | 12.28 |  |  | 黑色 |  |  |  | B
P1023-01 | 15 | 114/03/01 | 4 | 中B | 5 | [9 empty] | 黑色 |  |  |  | B
P1023-01 | 17 | 114/03/01 | 7 | 中B | 5.4 | [9 empty] | 黑色 |  |  |  | B
P0001-01 |  | 114/03/01 | 17 | 中B | [10 empty] | 透明 |  |  |  | B
P1002-09 | 231 | 114/03/01 | 1 | 大C | 6.9 |  |  | 3.93 | 5.4 | 69 | 0.94 |  |  |  | 黑色 |  |  |  | B
P1005-15-M | 539 | 114/03/01 | 2 | 大C | 10.8 |  |  | 10.22 | 25.1 | 67 | 0.934 | 12.59 |  |  | 黑色 |  |  |  | B
P1005-15-M | 543 | 114/03/01 | 2 | 大C | 11.8 |  |  | 9.81 | 23.2 | 68 | 0.932 | 13.07 |  |  | 黑色 |  |  |  | B
P1023-01 | 14 | 114/03/01 | 3 | 大C | 5.1 | [9 empty] | 黑色 |  |  |  | B
P1023-01 | 15 | 114/03/01 | 4 | 大C | 5 | [9 empty] | 黑色 |  |  |  | B
P1023-01 | 16 | 114/03/01 | 7 | 大C | 5 |  |  | 9.81 | 24.2 | 68 | 0.932 | 12.04 |  |  | 黑色 |  |  |  | B
P0001-01 |  | 114/03/01 | 17 | 大C | [10 empty] | 透明 |  |  |  | B
P1002-09 | 232 | 114/03/03 | 1 | 早A | 7.3 |  |  | 3.93 | 5.5 | 69 | 0.935 |  |  |  | 黑色 |  |  |  | B
P1002-05 | 176 | 114/03/03 | 2 | 早A | 8 |  |  | 5.28 | 9.5 | 68 | 0.938 |  |  |  | 黑色 |  |  |  | B
G-P1001-40 | 292 | 114/03/03 | 3 | 早A | 4.6 |  |  | 3.93 | 5 | 72 | 0.917 |  |  |  | 黑色 |  |  |  | B
P1023-01 | 15 | 114/03/03 | 4 | 早A | 5 | [9 empty] | 黑色 |  |  |  | B
B3014-01-M |  | 114/03/03 | 5 | 早A | 0.27 |  |  | 24.16NB | 74.1 | 68 | 0.949 |  |  | 少 | 紫藍色 |  |  |  | B
B6010-03 |  | 114/03/03 | 6 | 早A | 0.06 |  | 6.8 | 26.95NB | 82.6 | 69 | 0.945 |  |  | 少 | 藍色 |  |  |  | C | MI較高以反映,改B6010-04
P1023-01 | 16 | 114/03/03 | 7 | 早A | 5 | [9 empty] | 黑色 |  |  |  | B
B1001-03 | 15 | 114/03/03 | 9 | 早A |  | 0.34 | [7 empty] | 很少 | 黑色 |  |  |  | B
P0001-01 |  | 114/03/03 | 17 | 早A | 25 |  |  | 3.61 | 4.3 | 70 | 0.9 |  |  |  | 透明 |  |  |  | B
P1002-09 | 234 | 114/03/03 | 1 | 中B | 6.8 |  |  | 3.93 | 5 | 69 | 0.94 |  |  |  | 黑色 |  |  |  | B
P1002-05 | 177 | 114/03/03 | 2 | 中B | 5.3 |  |  | 5.63 | 10.2 | 68 | 0.939 |  |  |  | 黑色 |  |  |  | B
G-P1001-40 | 292 | 114/03/03 | 3 | 中B | 4.8 | [9 empty] | 黑色 |  |  |  | B
P1078-01-M | 1 | 114/03/03 | 4 | 中B | 7 |  |  | 18.56NB | 57.6 | 62 | 0.986 |  |  |  | 黑色 |  |  |  | B
B3014-01-M |  | 114/03/03 | 5 | 中B | 0.25 | [8 empty] | 少 | 紫藍色 |  |  |  | B
B6010-04 |  | 114/03/03 | 6 | 中B | 0.06 |  | 6.9 | 22.75NB | 69.5 | 68 | 0.949 |  |  | 少 | 藍色 | 34.65 | 0.53 | -23.38 | B
P1023-01 | 16 | 114/03/03 | 7 | 中B | 5.2 | [9 empty] | 黑色 |  |  |  | B
B1001-03 | 14 | 114/03/03 | 9 | 中B | 0.08 | 0.36 |  | 21.35NB | 66.6 | 68 | 0.947 |  |  |  | 黑色 |  |  |  | B
P0001-01 |  | 114/03/03 | 17 | 中B | 28.3 | [9 empty] | 透明 |  |  |  | B
P0001-01 |  | 114/03/03 | 17 | 大C | 30.1 | [9 empty] | 透明 |  |  |  | B
P1002-09 | 235 | 114/03/04 | 1 | 早A | 6.6 |  |  | 3.61 | 4.5 | 69 | 0.944 |  |  |  | 黑色 |  |  |  | B
B3022-01 | 101 | 114/03/04 | 2 | 早A |  | 0.8 |  | 21.82NB | 66.9 | 67 | 0.95 |  |  | 少 | 黑色 |  |  |  | B
G-P1001-40 | 293 | 114/03/04 | 3 | 早A | 4.7 |  |  | 3.93 | 5.3 | 72 | 0.915 |  |  |  | 黑色 |  |  |  | B
P1078-01-M | 1 | 114/03/04 | 4 | 早A | 8.6 |  |  | 17.19NB | 53.4 | 62 | 0.995 | 9.05 |  |  | 黑色 |  |  |  | B
B3014-01-M |  | 114/03/04 | 5 | 早A | 0.25 | [8 empty] | 少 | 紫藍色 |  |  |  | B
B6010-01 | 477 | 114/03/04 | 6 | 早A | 0.07 | [8 empty] | 很少 | 藍色 |  |  |  | B
P1023-01 | 14 | 114/03/04 | 7 | 早A | 5.2 | [9 empty] | 黑色 |  |  |  | B
B1001-03 | 14 | 114/03/04 | 9 | 早A |  | 0.36 | [6 empty] | 1 | 很少 | 黑色 |  |  |  | B
P1102-08-M | 1B | 114/03/04 |  | 早A | 4.6 |  |  | 4.26 | 6.3 | 71 | 0.909 |  |  |  | 本色 |  |  |  | B
P1102-08-M | 1B | 114/03/04 |  | 早A | 3.8 | [9 empty] | 本色 |  |  |  | B
P0001-01 |  | 114/03/04 | 17 | 早A | 36.4 | [9 empty] | 透明 |  |  |  | B
P1002-09 | 236 | 114/03/04 | 1 | 中B | 7.6 |  |  | 3.61 | 4.3 | 69 | 0.946 |  |  |  | 黑色 |  |  |  | B
B3022-01 | 99 | 114/03/04 | 2 | 中B |  | 0.86 |  | 20.42NB | 62.8 | 67 | 0.951 |  | 1 | 少 | 黑色 |  |  |  | B
G-P1001-40 | 293 | 114/03/04 | 3 | 中B | 5.3 | [9 empty] | 黑色 |  |  |  | B
P1078-01-M | 1 | 114/03/04 | 4 | 中B | 8.5 | [9 empty] | 黑色 |  |  |  | B
B6010-01 | 477 | 114/03/04 | 6 | 中B | 0.07 | [8 empty] | 很少 | 藍色 |  |  |  | B
P1002-05 | 180 | 114/03/04 | 7 | 中B | 6 |  |  | 4.26 | 6 | 68 | 0.943 |  |  |  | 黑色 |  |  |  | B
Q4003-1 | 226 | 114/03/04 | 8 | 中B | 0.0.9 |  |  | 23.22NB | 71.6 | 67 | 0.947 |  |  | 很少 | 黑色 |  |  |  | B
B1001-03 | 14 | 114/03/04 | 9 | 中B |  | 0.37 | [6 empty] | 1 | 很少 | 黑色 |  |  |  | B
P0503-01-M |  | 114/03/04 | 17 | 中B | 5.4 |  |  | 3.61 | 4 | 73 | 0.9 |  |  |  | 透黃 |  |  |  | B
P1002-09 | 237 | 114/03/04 | 1 | 大C | 7.5 |  |  | 3.61 | 4.5 | 69 | 0.941 |  |  |  | 黑色 |  |  |  | B
B3022-01 | 99 | 114/03/04 | 2 | 大C |  | 0.86 | [6 empty] | 1 | 少 | 黑色 |  |  |  | B
G-P1001-40 | 294 | 114/03/04 | 3 | 大C | 5.1 |  |  | 3.61 | 4.6 | 72 | 0.915 |  |  |  | 黑色 |  |  |  | B
P1078-01-M | 1 | 114/03/04 | 4 | 大C | 8.5 | [9 empty] | 黑色 |  |  |  | B
B6010-01 | 477 | 114/03/04 | 6 | 大C | 0.07 | [8 empty] | 很少 | 藍色 |  |  |  | B
P1002-05 | 180 | 114/03/04 | 7 | 大C | 6.2 | [9 empty] | 黑色 |  |  |  | B
Q4003 | 226 | 114/03/04 | 8 | 大C | 0.09 | [8 empty] | 很少 | 黑色 |  |  |  | B
Q4003 | 226 | 114/03/04 | 9 | 大C | 0.11 |  |  | 21.35NB | 65.7 | 67 | 0.954 |  |  | 很少 | 黑色 |  |  |  | B
P1102-08-M | 1B | 114/03/04 |  | 大C | 3.3 |  |  | 4.26 | 6.9 | 71 | 0.905 |  |  |  | 本色 |  |  |  | B
P0503-01-M |  | 114/03/04 | 17 | 大C | 6.6 |  |  | 3.29 | 3.2 | 71 | 0.904 |  |  |  | 本色 |  |  |  | B
P1002-09 | 238 | 114/03/05 | 1 | 早A | 7.3 |  |  | 3.61 | 4.5 | 71 | 0.936 |  |  |  | 黑色 |  |  |  | B
P1002-09 | 239 | 114/03/05 | 1 | 早A | 6.9 |  |  | 3.93 | 5.2 | 70 | 0.939 |  |  |  | 黑色 |  |  |  | B
B3022-01 | 100 | 114/03/05 | 2 | 早A |  | 0.77 |  | 19.03 | 53.7 | 67 | 0.952 |  | 1 | 少 | 黑色 |  |  |  | B
G-P1001-40 | 291 | 114/03/05 | 3 | 早A | 4.7 |  |  | 3.61 | 4.8 | 71 | 0.916 |  |  |  | 黑色 |  |  |  | B
P1078-01-M | 2 | 114/03/05 | 4 | 早A | 8.5 |  |  | 18.56NB | 57.9 | 62 | 0.988 | 9.44 |  |  | 黑色 |  |  |  | B
B6010-01 | 477 | 114/03/05 | 6 | 早A | 0.08 | [8 empty] | 很少 | 藍色 |  |  |  | B
P1002-05 | 180 | 114/03/05 | 7 | 早A | 6.3 | [9 empty] | 黑色 |  |  |  | B
Q4003 | 226 | 114/03/05 | 8 | 早A | 0.08 | [8 empty] | 很少 | 黑色 |  |  |  | B
Q4003 | 226 | 114/03/05 | 9 | 早A | 0.13 | [8 empty] | 很少 | 黑色 |  |  |  | B
P1102-08-M | 1B | 114/03/05 |  | 早A | 4.2 |  |  | 4.26 | 6 | 71 | 0.907 |  |  |  | 本色 |  |  |  | B
P0503-01-M |  | 114/03/05 | 17 | 早A | 3.6 | [9 empty] | 本色 |  |  |  | B
P1002-09 | 240 | 114/03/05 | 1 | 中B | 7 |  |  | 3.61 | 4.7 | 69 | 0.941 |  |  |  | 黑色 |  |  |  | B
P1005-15-M | 547 | 114/03/05 | 2 | 中B | 9.9 |  |  | 12.74 | 32.6 | 67 | 0.935 |  |  |  | 黑色 |  |  |  | B
G-P1001-40 | 291 | 114/03/05 | 3 | 中B | 5.7 | [9 empty] | 黑色 |  |  |  | B
P1078-01-M | 2 | 114/03/05 | 4 | 中B | 9.2 | [9 empty] | 黑色 |  |  |  | B
B6010-01 | 477 | 114/03/05 | 6 | 中B | 0.08 | [8 empty] | 很少 | 藍色 |  |  |  | B
P1002-05 | 179 | 114/03/05 | 7 | 中B | 5.5 |  |  | 5.28 | 9 | 68 | 0.941 |  |  |  | 黑色 |  |  |  | B
Q4003 | 205 | 114/03/05 | 8 | 中B | 0.28 |  |  | 11.05 | 26.9 | 68 | 0.955 |  |  | 很少 | 黑色 |  |  |  | B
Q4003 | 226 | 114/03/05 | 9 | 中B | 0.12 | [8 empty] | 很少 | 黑色 |  |  |  | B
P0503-01-M |  | 114/03/05 | 17 | 中B | 3.6 | [9 empty] | 本色 |  |  |  | B
P1002-09 | 241 | 114/03/05 | 1 | 大C | 7.6 |  |  | 3.61 | 4.3 | 70 | 0.946 |  |  |  | 黑色 |  |  |  | B
P1005-15-M | 554 | 114/03/05 | 2 | 大C | 11.1 |  |  | 14.05 | 37 | 67 | 0.924 |  |  |  | 黑色 |  |  |  | B
G-P1001-40 | 295 | 114/03/05 | 3 | 大C | 5.3 |  |  | 4.26 | 5.8 | 71 | 0.916 |  |  |  | 黑色 |  |  |  | B
P1078-01-M | 2 | 114/03/05 | 4 | 大C | 9 | [9 empty] | 黑色 |  |  |  | B
B6010-01 | 477 | 114/03/05 | 6 | 大C | 0.08 | [8 empty] | 很少 | 藍色 |  |  |  | B
P1002-05 | 179 | 114/03/05 | 7 | 大C | 5.1 | [9 empty] | 黑色 |  |  |  | B
Q4003 | 205 | 114/03/05 | 8 | 大C | 0.27 | [8 empty] | 很少 | 黑色 |  |  |  | B
Q4003 | 226 | 114/03/05 | 9 | 大C | 0.12 | [8 empty] | 很少 | 黑色 |  |  |  | B
P1102-08-M | 1B | 114/03/05 |  | 大C | 0.12 | [8 empty] | 很少 | 黑色 |  |  |  | B
P0503-01-M |  | 114/03/05 | 17 | 大C | 5.7 | [9 empty] | 本霧 |  |  |  | B
P1002-09 | 242 | 114/03/06 | 1 | 早A | 7 |  |  | 3.61 | 4.8 | 69 | 0.942 |  |  |  | 黑色 |  |  |  | B
P1002-09 | 243 | 114/03/06 | 1 | 早A | 6.9 |  |  | 3.93 | 5.7 | 69 | 0.942 |  |  |  | 黑色 |  |  |  | B
P1005-15-M | 556 | 114/03/06 | 2 | 早A | 10.9 |  |  | 14.49 | 38.3 | 67 | 0.924 | 13.7 |  |  | 黑色 |  |  |  | B
P1005-15-M | 553 | 114/03/06 | 2 | 早A | 10.2 |  |  | 14.49 | 37.6 | 67 | 0.929 | 13.3 |  |  | 黑色 |  |  |  | B
G-P1001-40 | 296 | 114/03/06 | 3 | 早A | 5 |  |  | 4.26 | 6.5 | 72 | 0.917 |  |  |  | 黑色 |  |  |  | B
P1078-01-M | 4 | 114/03/06 | 4 | 早A | 10.3 |  |  | 17.65NB | 54.1 | 62 | 0.983 |  |  |  | 黑色 |  |  |  | B
B9012-01 |  | 114/03/06 | 5 | 早A | 0.1 |  |  | 24.62NB | 75.9 | 68 | 0.955 |  |  | 很少 | 珠白色 |  |  |  | B
B6010-01 | 477 | 114/03/06 | 6 | 早A | 0.08 | [8 empty] | 很少 | 藍色 |  |  |  | B
P1002-05 | 179 | 114/03/06 | 7 | 早A | 5 | [9 empty] | 黑色 |  |  |  | B
B1012-02 |  | 114/03/06 | 8 | 早A | 0.06 | 0.34 |  | 23.69NB | 73.1 | 68 | 0.953 |  |  | 很少 | 黑色 |  |  |  | C
P1102-08-M | 1B | 114/03/06 |  | 早A | 4.3 |  |  | 4.26 | 6 | 72 | 0.904 |  |  | 很少 | 黑色 |  |  |  | B
P0503-01-M |  | 114/03/06 | 17 | 早A | 7.2 | [9 empty] | 本霧 |  |  |  | B
P1002-09 | 244 | 114/03/06 | 1 | 中B | 6.3 |  |  | 3.93 | 5.4 | 69 | 0.941 |  |  |  | 黑色 |  |  |  | B
P1005-15-M | 549 | 114/03/06 | 2 | 中B | 9.5 |  |  | 14.05 | 36.5 | 69 | 0.926 |  |  |  | 黑色 |  |  |  | B
G-P1001-40 | 296 | 114/03/06 | 3 | 中B | 4.6 | [9 empty] | 黑色 |  |  |  | B
P1078-01-M | 4 | 114/03/06 | 4 | 中B | 10.3 | [9 empty] | 黑色 |  |  |  | B
B9012-01 |  | 114/03/06 | 5 | 中B | 0.1 | [8 empty] | 很少 | 珠白色 |  |  |  | B
B6010-01 | 477 | 114/03/06 | 6 | 中B | 0.08 | [8 empty] | 很少 | 藍色 |  |  |  | B
P1002-05 | 178 | 114/03/06 | 7 | 中B | 5.5 |  |  | 4.26 | 6.6 | 68 | 0.941 |  |  |  | 黑色 |  |  |  | B
B1001-03 | 17 | 114/03/06 | 8 | 中B | 0.07 | 0.35 |  | 24.16NB | 75 | 68 | 0.948 |  |  | 很少 | 黑色 |  |  |  | B
P0503-01-M |  | 114/03/06 | 17 | 中B | 5.5 | [9 empty] | 本霧 |  |  |  | B
P1002-04-M | 202 | 114/03/06 | 1 | 大C | 4 |  |  | 4.59 | 7.2 | 69 | 0.962 |  |  |  | 黑色 |  |  |  | B
P1005-15-M | 545 | 114/03/06 | 2 | 大C | 10 |  |  | 11.47 | 28.8 | 67 | 0.931 |  |  |  | 黑色 |  |  |  | B
G-P1001-40 | 297 | 114/03/06 | 3 | 大C | 4.3 |  |  | 3.93 | 5.3 | 72 | 0.915 |  |  |  | 黑色 |  |  |  | B
P1078-01-M | 3 | 114/03/06 | 4 | 大C | 10 |  |  | 18.56NB | 57.4 | 62 | 0.986 |  |  |  | 黑色 |  |  |  | B
B6010-01 | 477 | 114/03/06 | 6 | 大C | 0.08 | [8 empty] | 很少 | 藍色 |  |  |  | B
P1002-05 | 178 | 114/03/06 | 7 | 大C | 5.6 | [9 empty] | 黑色 |  |  |  | B
B1001-03 | 17 | 114/03/06 | 8 | 大C | 0.35 | [8 empty] | 很少 | 黑色 |  |  |  | B
P0503-01-M |  | 114/03/06 | 17 | 大C | 3.8 |  |  | 3.29 | 3.3 | 73 | 0.907 |  |  |  | 本霧 |  |  |  | B
P1002-04-M | 203 | 114/03/07 | 1 | 早A | 4 |  |  | 4.26 | 6.3 | 69 | 0.967 |  |  |  | 黑色 |  |  |  | B
P1002-04-M | 200 | 114/03/07 | 1 | 早A | 5.5 |  |  | 4.26 | 6 | 69 | 0.974 |  |  |  | 黑色 |  |  |  | B
P1005-15-M | 558 | 114/03/07 | 2 | 早A | 9.7 |  |  | 14.93 | 38.7 | 67 | 0.93 |  |  |  | 黑色 |  |  |  | B
P1005-15-M | 551 | 114/03/07 | 2 | 早A | 10 |  |  | 14.49 | 38.5 | 67 | 0.928 |  |  |  | 黑色 |  |  |  | B
G-P1001-40 | 298 | 114/03/07 | 3 | 早A | 4.8 |  |  | 4.26 | 6.1 | 72 | 0.919 |  |  |  | 黑色 |  |  |  | B
P1078-01-M | 3 | 114/03/07 | 4 | 早A | 9.8 | [9 empty] | 黑色 |  |  |  | B
B9014-01 |  | 114/03/07 | 5 | 早A | 0.2 |  |  | 26.95NB | 83.2 | 68 | 0.966 |  |  | 少 | 珠白色 |  |  |  | B
B6010-03 |  | 114/03/07 | 6 | 早A | 0.05 |  | 6 | 20.42NB | 62.2 | 68 | 0.955 |  |  | 很少 | 藍色 |  |  |  | B
P1002-05 | 178 | 114/03/07 | 7 | 早A | 5.8 | [9 empty] | 黑色 |  |  |  | B
B107A-01 |  | 114/03/07 | 8 | 早A | 1 |  |  | 7.08 | 15.1 | 67 | 0.958 |  |  | 很少 | 黑色 |  |  |  | B | 60目
B107A-01 |  | 114/03/07 | 8 | 早A | 0.98 |  |  | 7.08 | 14.9 | 67 | 0.955 |  |  | 很少 | 黑色 |  |  |  | B | 120目
P0001-01 | 宏盛 | 114/03/07 |  | 早A | 39.3 |  |  | 3.61 | 4.5 | 70 | 0.9 |  |  |  | 透明 |  |  |  | B
P0503-01-M |  | 114/03/07 | 17 | 早A | 4.3 | [9 empty] | 本霧 |  |  |  | B
P1002-04-M | 197 | 114/03/07 | 1 | 中B | 4.6 |  |  | 3.93 | 5.3 | 69 | 0.968 |  |  |  | 黑色 |  |  |  | B
P1005-15-M | 546 | 114/03/07 | 2 | 中B | 9.9 |  |  | 14.05 | 37.1 | 67 | 0.931 | 12.59 |  |  | 黑色 |  |  |  | B
G-P1001-40 | 298 | 114/03/07 | 3 | 中B | 5.2 | [9 empty] | 黑色 |  |  |  | B
P1078-01-M | 3 | 114/03/07 | 4 | 中B | 11.2 | [9 empty] | 黑色 |  |  |  | B
B9014-01 |  | 114/03/07 | 5 | 中B | 0.2 | [8 empty] | 少 | 珠白色 |  |  |  | B
B6010-03 |  | 114/03/07 | 6 | 中B | 0.05 | [8 empty] | 很少 | 藍色 |  |  |  | B
P1002-05 | 181 | 114/03/07 | 7 | 中B | 5.8 |  |  | 4.26 | 6.3 | 68 | 0.944 |  |  |  | 黑色 |  |  |  | B
B1012-02 | 65 | 114/03/07 | 8 | 中B | 0.1 | 0.45 |  | 22.75NB | 70.2 | 67 | 0.951 |  |  | 很少 | 黑色 |  |  |  | B
P0503-01-M |  | 114/03/07 | 17 | 中B | 4.3 | [9 empty] | 本霧 |  |  |  | B
P1002-04-M | 205 | 114/03/07 | 1 | 大C | 4.5 |  |  | 3.93 | 5.6 | 69 | 0.963 |  |  |  | 黑色 |  |  |  | B
P1005-15-M | 560 | 114/03/07 | 2 | 大C | 10.9 |  |  | 12.31 | 30.5 | 67 | 0.927 | 13.3 |  |  | 黑色 |  |  |  | B
G-P1001-40 | 298 | 114/03/07 | 3 | 大C | 4.5 | [9 empty] | 黑色 |  |  |  | B
P1045-01 | 2 | 114/03/07 | 4 | 大C | 5.8 |  |  | 9.81 | 23.2 | 67 | 0.935 | 12.2 |  |  | 黑色 |  |  |  | B
E3035-01 |  | 114/03/07 | 5 | 大C | 4.1 |  |  | 4.93 | 8.2 | 66 | 0.95 |  |  |  | 藍色 |  |  |  | B
B6010-01 | 477 | 114/03/07 | 6 | 大C | 0.07 | [8 empty] | 很少 | 藍色 |  |  |  | B
P1002-05 | 181 | 114/03/07 | 7 | 大C | 5.3 | [9 empty] | 黑色 |  |  |  | B
B1012-02 | 65 | 114/03/07 | 8 | 大C |  | 0.46 | [7 empty] | 很少 | 黑色 |  |  |  | B
P1112-10-M |  | 114/03/07 | 17 | 大C | 2.9 |  |  | 7.84 | 17.7 | 71 | 0.946 |  |  |  | 本霧 |  |  |  | B
G-P1001-40 | 299 | 114/03/08 | 3 | 早A | 5.1 |  |  | 3.93 | 5.4 | 72 | 0.92 |  |  |  | 黑色 |  |  |  | B
G-P1001-40 | 302 | 114/03/08 | 3 | 早A | 5.4 |  |  | 4.26 | 6.4 | 72 | 0.918 |  |  |  | 黑色 |  |  |  | B
E3035-01 |  | 114/03/08 | 5 | 早A | 4 | [9 empty] | 藍色 |  |  |  | B
P1002-05 | 181 | 114/03/08 | 7 | 早A | 5.9 | [9 empty] | 黑色 |  |  |  | B
G-P1001-40 | 302 | 114/03/08 | 3 | 中B | 5.5 | [9 empty] | 黑色 |  |  |  | B
E3035-01 |  | 114/03/08 | 5 | 中B | 4.1 | [9 empty] | 藍色 |  |  |  | B
P1002-05 | 181 | 114/03/08 | 7 | 中B | 5.8 | [9 empty] | 黑色 |  |  |  | B
G-P1001-40 | 303 | 114/03/08 | 3 | 大C | 6 |  |  | 3.93 | 5.2 | 71 | 0.919 |  |  |  | 黑色 |  |  |  | B
P1045-01 | 2 | 114/03/08 | 3 | 大C | 6 | [9 empty] | 黑色 |  |  |  | B
E3035-01 |  | 114/03/08 | 5 | 大C | 3.6 | [9 empty] | 藍色 |  |  |  | B
P1002-05 | 185 | 114/03/08 | 7 | 大C | 5.9 |  |  | 4.26 | 6.2 | 69 | 0.937 |  |  |  | 黑色 |  |  |  | B
G-P1001-40 | 300 | 114/03/09 | 3 | 早A | 5.6 |  |  | 3.93 | 5.2 | 72 | 0.92 |  |  |  | 黑色 |  |  |  | B
P1045-01 | 2 | 114/03/09 | 4 | 早A | 6 | [9 empty] | 藍色 |  |  |  | B
P1002-05 | 185 | 114/03/09 | 7 | 早A | 6 | [9 empty] | 黑色 |  |  |  | B
G-P1001-40 | 300 | 114/03/09 | 3 | 中B | 5.5 | [9 empty] | 黑色 |  |  |  | B
P1045-01 | 2 | 114/03/09 | 4 | 中B | 5.9 | [9 empty] | 藍色 |  |  |  | B
P1002-05 | 185 | 114/03/09 | 7 | 中B | 6.3 | [9 empty] | 黑色 |  |  |  | B
G-P1001-40 | 305 | 114/03/09 | 3 | 大C | 6.6 |  |  | 3.93 | 5.5 | 71 | 0.919 |  |  |  | 黑色 |  |  |  | B
P1045-01 | 1 | 114/03/09 | 4 | 大C | 6.2 |  |  | 10.22 | 24.1 | 67 | 0.934 |  |  |  | 黑色 |  |  |  | B
P1002-05 | 184 | 114/03/09 | 7 | 大C | 7.1 |  |  | 4.26 | 6 | 69 | 0.938 |  |  |  | 黑色 |  |  |  | B
P1001-46-M | 1 | 114/03/10 | 1 | 早A | 7.2 |  |  | 4.26 | 6.2 | 69 | 0.933 |  |  |  | 黑色 |  |  |  | B
P1005-15-M | 559 | 114/03/10 | 2 | 早A | 11 |  |  | 12.31 | 31.3 | 67 | 0.932 | 13.54 |  |  | 黑色 |  |  |  | B
G-P1001-40 | 304 | 114/03/10 | 3 | 早A | 5.1 |  |  | 4.26 | 5.8 | 72 | 0.92 |  |  |  | 黑色 |  |  |  | B
P1045-01 | 1 | 114/03/10 | 4 | 早A | 6.6 | [9 empty] | 黑色 |  |  |  | B
B6010-01 | 477 | 114/03/10 | 6 | 早A | 0.08 | [8 empty] | 很少 | 藍色 |  |  |  | B
P7014-01 |  | 114/03/10 | 7 | 早A | 5.4 |  |  | 4.59 | 7.3 | 72 | 0.906 |  |  |  | 綠色 |  |  |  | B
B1012-02 | 65 | 114/03/10 | 8 | 早A |  | 0.45 | [7 empty] | 很少 | 黑色 |  |  |  | B
P1112-10-M |  | 114/03/10 | 17 | 早A | 3 | [9 empty] | 本霧 |  |  |  | B
P1001-46-M | 2 | 114/03/10 | 1 | 中B | 7.7 |  |  | 4.26 | 5.8 | 70 | 0.945 |  |  |  | 黑色 |  |  |  | B
P1005-15-M | 557 | 114/03/10 | 2 | 中B | 10 |  |  | 14.05 | 34.6 | 67 | 0.93 |  |  |  | 黑色 |  |  |  | B
G-P1001-40 | 304 | 114/03/10 | 3 | 中B | 5 | [9 empty] | 黑色 |  |  |  | B
P1045-01 | 1 | 114/03/10 | 4 | 中B | 6.2 | [9 empty] | 黑色 |  |  |  | B
B6010-01 | 477 | 114/03/10 | 6 | 中B | 0.07 | [8 empty] | 很少 | 藍色 |  |  |  | B
P7014-01 |  | 114/03/10 | 7 | 中B | 5.4 | [9 empty] | 綠色 |  |  |  | B
B1012-02 | 66 | 114/03/10 | 8 | 中B | 0.1 | 0.46 |  | 25.56NB | 78.6 | 68 | 0.95 |  |  | 很少 | 黑色 |  |  |  | B
P1112-10-M |  | 114/03/10 | 17 | 中B | 3.1 | [9 empty] | 本霧 |  |  |  | B
P1002-04-M | 207 | 114/03/10 | 1 | 大C | 4.7 |  |  | 4.26 | 6 | 69 | 0.969 |  |  |  | 黑色 |  |  |  | B
P1005-15-M | 555 | 114/03/10 | 2 | 大C | 10.8 |  |  | 14.49 | 38.3 | 67 | 0.926 |  |  |  | 黑色 |  |  |  | B
P1005-15-M | 563 | 114/03/10 | 2 | 大C | 11 |  |  | 11.47 | 28.3 | 67 | 0.927 |  |  |  | 黑色 |  |  |  | B
G-P1001-40 | 301 | 114/03/10 | 3 | 大C | 5.3 |  |  | 3.93 | 5.6 | 72 | 0.92 |  |  |  | 黑色 |  |  |  | B
P1045-01 | 1 | 114/03/10 | 4 | 大C | 6 | [9 empty] | 黑色 |  |  |  | B
B6010-01 | 477 | 114/03/10 | 6 | 大C | 0.08 | [8 empty] | 很少 | 藍色 |  |  |  | B
P7014-01 |  | 114/03/10 | 7 | 大C | 5.1 | [9 empty] | 綠色 |  |  |  | B
B1012-02 | 66 | 114/03/10 | 8 | 大C |  | 0.45 | [7 empty] | 很少 | 黑色 |  |  |  | B
P1112-10-M |  | 114/03/10 | 17 | 大C | 2 |  |  | 18.56 | 50 | 70 | 1.029 |  |  |  | 本霧 |  |  |  | B
P1002-04-M | 204 | 114/03/11 | 1 | 早A | 4.6 |  |  | 3.93 | 5.2 | 69 | 0.97 |  |  |  | 黑色 |  |  |  | B
P1005-15-M | 565 | 114/03/11 | 2 | 早A | 10.5 |  |  | 13.61 | 34.9 | 67 | 0.929 | 14.09 |  |  | 黑色 |  |  |  | B
G-P1001-40 | 306 | 114/03/11 | 3 | 早A | 5 |  |  | 3.93 | 5.3 | 72 | 0.923 |  |  |  | 黑色 |  |  |  | B
P1002-05 | 184 | 114/03/11 | 4 | 早A | 6.3 |  |  | 4.59 | 7.2 | 68 | 0.939 |  |  |  | 黑色 |  |  |  | B
B1124-05 | 1 | 114/03/11 | 5 | 早A | 0.2 |  |  | 15.83 | 42.1 | 68 | 0.96 |  |  | 很少 | 本色 | 63.49 |  |  | B
B6010-01 | 478 | 114/03/11 | 6 | 早A | 0.08 |  | 9.2 | 26.02 | 79.6 | 68 | 0.948 |  |  | 很少 | 藍色 | 37.18 | -1.83 | -25.37 | B
P7014-01 |  | 114/03/11 | 7 | 早A | 5.1 | [9 empty] | 綠色 |  |  |  | B
B1012-02 | 66 | 114/03/11 | 8 | 早A |  | 0.48 | [7 empty] | 很少 | 黑色 |  |  |  | B
P1112-10-M |  | 114/03/11 | 17 | 早A | 2.6 | [9 empty] | 本霧 |  |  |  | B
P1002-04-M | 210 | 114/03/11 | 1 | 中B | 4.3 |  |  | 3.93 | 5.1 | 68 | 0.963 |  |  |  | 黑色 |  |  |  | B
P1005-15-M | 550 | 114/03/11 | 2 | 中B | 10.2 |  |  | 14.49NB | 37.9 | 67 | 0.932 |  |  |  | 黑色 |  |  |  | B
G-P1001-40 | 306 | 114/03/11 | 3 | 中B | 5.4 | [9 empty] | 黑色 |  |  |  | B
P1002-05 | 184 | 114/03/11 | 4 | 中B | 6.5 | [9 empty] | 黑色 |  |  |  | B
B1124-05 | 1 | 114/03/11 | 5 | 中B | 0.2 | [8 empty] | 很少 | 本色 | 63.49 |  |  | B
B6010-01 | 478 | 114/03/11 | 6 | 中B | 0.08 | [8 empty] | 很少 | 藍色 | 37.18 | -1.83 | -25.37 | B
P7014-01 |  | 114/03/11 | 7 | 中B | 5.5 | [9 empty] | 綠色 |  |  |  | B
B1012-02 | 64 | 114/03/11 | 8 | 中B | 0.1 | 0.45 |  | 26.02NB | 79.9 | 67 | 0.948 |  |  | 很少 | 黑色 |  |  |  | B
P1112-10-M |  | 114/03/11 | 17 | 中B | 3 | [9 empty] | 本霧 |  |  |  | B
P1002-04-M | 211 | 114/03/11 | 1 | 大C | 4.1 |  |  | 3.93 | 5.4 | 68 | 0.957 |  |  |  | 黑色 |  |  |  | B
P1005-15-M | 552 | 114/03/11 | 2 | 大C | 10.8 |  |  | 11.89 | 29.3 | 67 | 0.928 |  |  |  | 黑色 |  |  |  | B
P1005-15-M | 561 | 114/03/11 | 2 | 大C | 10.5 |  |  | 14.05 | 37.1 | 66 | 0.933 |  |  |  | 黑色 |  |  |  | B
G-P1001-40 | 307 | 114/03/11 | 3 | 大C | 5.7 |  |  | 3.61 | 4.6 | 71 | 0.914 |  |  |  | 黑色 |  |  |  | B
P1002-05 | 183 | 114/03/11 | 4 | 大C | 6.7 |  |  | 4.59 | 7.1 | 69 | 0.938 |  |  |  | 黑色 |  |  |  | B
B1124-05 | 1 | 114/03/11 | 5 | 大C | 0.2 | [8 empty] | 很少 | 本色 | 63.49 |  |  | B
B6010-01 | 478 | 114/03/11 | 6 | 大C | 0.08 | [8 empty] | 很少 | 藍色 | 37.18 | -1.83 | -25.37 | B
P2001-06-M |  | 114/03/11 | 7 | 大C | 18.5 |  |  | 3.29 | 3.1 | 73 | 1.104 |  |  |  | 黑灰色 |  |  |  | B
B1012-02 | 64 | 114/03/11 | 8 | 大C |  | 0.45 | [7 empty] | 很少 | 黑色 |  |  |  | B
P9001-03-M |  | 114/03/11 | 17 | 大C | 5.1 |  |  | 3.61 | 4.6 | 74 | 0.937 |  |  |  | 珠白色 |  |  |  | B
P1002-04-M | 214 | 114/03/12 | 1 | 早A | 5.4 |  |  | 3.93 | 5.4 | 68 | 0.95 |  |  |  | 黑色 |  |  |  | B
P1002-04-M | 215 | 114/03/12 | 1 | 早A | 5 |  |  | 4.26 | 6 | 68 | 0.954 |  |  |  | 黑色 |  |  |  | B
P1005-15-M | 564 | 114/03/12 | 2 | 早A | 10.2 |  |  | 11.89 | 29.7 | 67 | 0.929 |  |  |  | 黑色 |  |  |  | B
G-P1001-40 | 308 | 114/03/12 | 3 | 早A | 6.3 |  |  | 3.61 | 4.9 | 72 | 0.912 |  |  |  | 黑色 |  |  |  | B
P1002-05 | 183 | 114/03/12 | 4 | 早A | 6.3 | [9 empty] | 黑色 |  |  |  | B
B1124-05 | 1 | 114/03/12 | 5 | 早A | 0.22 | [8 empty] | 很少 | 本色 | 63.49 |  |  | B
B6010-01 | 478 | 114/03/12 | 6 | 早A | 0.08 | [8 empty] | 很少 | 藍色 | 37.18 | -1.83 | -25.37 | B
P2001-06-M |  | 114/03/12 | 7 | 早A | 18.2 | [9 empty] | 黑灰色 |  |  |  | B
B1025-01 | 1 | 114/03/12 | 8 | 早A | 0.27 |  |  | 11.05 | 27.6 | 67 | 0.961 |  |  | 很少 | 黑色 |  |  |  | B
P9001-03-M |  | 114/03/12 | 17 | 早A | 5.6 | [9 empty] | 珠白色 |  |  |  | B
P1002-04-M | 208 | 114/03/12 | 1 | 中B | 3.1 |  |  | 4.93 | 8.5 | 68 | 0.959 |  |  |  | 黑色 |  |  |  | B
P1005-15-M | 548 | 114/03/12 | 2 | 中B | 9.7 |  |  | 12.74 | 32.9 | 66 | 0.927 |  |  |  | 黑色 |  |  |  | B
G-P1001-40 | 309 | 114/03/12 | 3 | 中B | 6 |  |  | 3.61 | 4.8 | 71 | 0.913 |  |  |  | 黑色 |  |  |  | B
P1002-05 | 183 | 114/03/12 | 4 | 中B | 6.6 | [9 empty] | 黑色 |  |  |  | B
B1124-05 | 1 | 114/03/12 | 5 | 中B | 0.21 | [8 empty] | 很少 | 本色 | 63.49 |  |  | B
B6010-01 | 478 | 114/03/12 | 6 | 中B | 0.08 | [8 empty] | 很少 | 藍色 | 37.18 | -1.83 | -25.37 | B
P2001-06-M | 2 | 114/03/12 | 7 | 中B | 16 |  |  | 3.29 | 3.4 | 74 | 1.084 |  |  |  | 黑灰色 |  |  |  | B
B1025-01 | 1 | 114/03/12 | 8 | 中B | 0.26 | [8 empty] | 很少 | 黑色 |  |  |  | B
P9001-03-M |  | 114/03/12 | 17 | 中B | 5.4 | [9 empty] | 珠白色 |  |  |  | B
P1002-04-M | 219 | 114/03/12 | 1 | 大C | 4.5 |  |  | 3.93 | 5.6 | 68 | 0.976 |  |  |  | 黑色 |  |  |  | B
P1005-15-M | 562 | 114/03/12 | 2 | 大C | 10.4 |  |  | 12.31 | 31.3 | 66 | 0.929 |  |  |  | 黑色 |  |  |  | B
G-P1001-40 | 309 | 114/03/12 | 3 | 大C | 6 | [9 empty] | 黑色 |  |  |  | B
P1002-05 | 183 | 114/03/12 | 4 | 大C | 6.3 | [9 empty] | 黑色 |  |  |  | B
B1124-03 | 1 | 114/03/12 | 5 | 大C | 0.1 |  |  | 25.56NB | 79.2 | 67 | 0.958 |  |  | 本 | 本色 | 63.84 | -2.24 | 5.74 | C | MI較低,以反映許
B6010-01 | 478 | 114/03/12 | 6 | 大C | 0.08 | [8 empty] | 很少 | 藍色 | 37.18 | -1.83 | -25.37 | B
P2001-06-M | 2 | 114/03/12 | 7 | 大C | 16.7 | [9 empty] | 黑灰色 |  |  |  | B
B1025-01 | 1 | 114/03/12 | 8 | 大C | 0.26 | [8 empty] | 很少 | 黑色 |  |  |  | B
P9001-03-M |  | 114/03/12 | 17 | 大C | 5.2 | [9 empty] | 珠白色 |  |  |  | B
P1002-04-M | 217 | 114/03/13 | 1 | 早A | 4.8 |  |  | 3.93 | 5.2 | 68 | 0.974 |  |  |  | 黑色 |  |  |  | B
P1005-15-M | 566 | 114/03/13 | 2 | 早A | 10.6 |  |  | 11.05 | 27.2 | 66 | 0.929 | 13.22 |  |  | 黑色 |  |  |  | B
P1002-05 | 187 | 114/03/13 | 2 | 早A | 5.7 |  |  | 4.59 | 7.6 | 68 | 0.943 |  |  |  | 黑色 |  |  |  | B
G-P1001-40 | 311 | 114/03/13 | 3 | 早A | 5.4 |  |  | 3.61 | 4.7 | 71 | 0.914 |  |  |  | 黑色 |  |  |  | B
P1002-07 | 60 | 114/03/13 | 4 | 早A | 6.3 |  |  | 3.61 | 4.5 | 69 | 1.044 | 12.28 |  |  | 黑色 |  |  |  | B
B1124-03 | 1 | 114/03/13 | 5 | 早A | 0.16 |  |  | 20.88NB | 64.4 | 68 | 0.957 |  |  | 很少 | 本色 | 62.92 | -2.07 | 5.9 | B
B6010-01 | 478 | 114/03/13 | 6 | 早A | 0.08 | [8 empty] | 少 | 藍色 |  |  |  | B
P2001-06-M | 2 | 114/03/13 | 7 | 早A | 17.2 | [9 empty] | 黑灰色 |  |  |  | B
B1048-02 | 1 | 114/03/13 | 8 | 早A | 0.53 |  |  | 8.23 | 18.8 | 68 | 0.96 |  |  | 少 | 黑色 |  |  |  | B
P9001-03-M |  | 114/03/13 | 17 | 早A | 5.8 | [9 empty] | 珠白色 |  |  |  | B
P1002-04-M | 209 | 114/03/13 | 1 | 中B | 3.8 |  |  | 4.26 | 6.8 | 69 | 0.96 |  |  |  | 黑色 |  |  |  | B
P1002-05 | 189 | 114/03/13 | 2 | 中B | 5.3 |  |  | 5.28 | 9.5 | 69 | 0.941 |  |  |  | 黑色 |  |  |  | B
G-P1001-40 | 312 | 114/03/13 | 3 | 中B | 4.9 |  |  | 4.26 | 6.6 | 72 | 0.917 |  |  |  | 黑色 |  |  |  | B
P1002-07 | 60 | 114/03/13 | 4 | 中B | 6.5 | [9 empty] | 黑色 |  |  |  | B
B1124-03 | 1 | 114/03/13 | 5 | 中B | 0.2 | [8 empty] | 很少 | 本色 | 62.92 | -2.07 | 5.9 | B
B6010-01 | 478 | 114/03/13 | 6 | 中B | 0.08 | [8 empty] | 少 | 藍色 |  |  |  | B
P2001-06-M | 2 | 114/03/13 | 7 | 中B | 19.8 | [9 empty] | 黑灰色 |  |  |  | B
B1048-02 | 1 | 114/03/13 | 8 | 中B | 0.53 | [8 empty] | 少 | 黑色 |  |  |  | B
P9001-03-M |  | 114/03/13 | 17 | 中B | 4.5 | [9 empty] | 珠白色 |  |  |  | B
P1002-04-M | 218 | 114/03/13 | 1 | 大C | 4.1 |  |  | 4.26 | 6.2 | 69 | 0.964 |  |  |  | 黑色 |  |  |  | B
P1002-05 | 186 | 114/03/13 | 2 | 大C | 4.6 |  |  | 5.99 | 11.9 | 69 | 0.937 |  |  |  | 黑色 |  |  |  | B
P1002-05 | 188 | 114/03/13 | 2 | 大C | 5.3 |  |  | 5.28 | 9 | 69 | 0.94 |  |  |  | 黑色 |  |  |  | B
G-P1001-40 | 312 | 114/03/13 | 3 | 大C | 4.6 | [9 empty] | 黑色 |  |  |  | B
P1002-07 | 60 | 114/03/13 | 4 | 大C | 6 | [9 empty] | 黑色 |  |  |  | B
B1124-03 | 1 | 114/03/13 | 5 | 大C | 0.19 | [8 empty] | 很少 | 本色 | 62.92 | -2.07 | 5.9 | B
B6010-01 | 479 | 114/03/13 | 6 | 大C | 0.07 |  | 8.4 | 27.88NB | 86.5 | 68 | 0.95 |  |  | 少 | 藍色 |  |  |  | B
P2001-06-M | 3 | 114/03/13 | 7 | 大C | 16.7 | [9 empty] | 黑灰色 |  |  |  | B
B1048-02 | 1 | 114/03/13 | 8 | 大C | 0.55 | [8 empty] | 少 | 黑色 |  |  |  | B
P4001-06-M | 4B | 114/03/13 |  | 大C | 20.8 |  |  | 3.61 | 3.9 | 75 | 1.056 |  |  |  | 粉紅色 |  |  |  | B
P9001-03-M |  | 114/03/13 | 17 | 大C | 5.8 |  |  | 3.93 | 5.3 | 73 | 0.957 |  |  |  | 珠白色 |  |  |  | B
P1002-04-M | 216 | 114/03/14 | 1 | 早A | 4.4 |  |  | 4.26 | 6.1 | 69 | 0.968 |  |  |  | 黑色 |  |  |  | B
P1002-04-M | 220 | 114/03/14 | 1 | 早A | 5.3 |  |  | 3.93 | 5.3 | 69 | 0.968 |  |  |  | 黑色 |  |  |  | B
P1002-05 | 190 | 114/03/14 | 2 | 早A | 4.9 |  |  | 4.93 | 8.8 | 69 | 0.945 |  |  |  | 黑色 |  |  |  | B
G-P1001-40 | 313 | 114/03/14 | 3 | 早A | 4.8 |  |  | 3.93 | 5.7 | 72 | 0.916 |  |  |  | 黑色 |  |  |  | B
P1023-01 | 19 | 114/03/14 | 4 | 早A | 5.9 |  |  | 9.81 | 23.1 | 66 | 0.92 |  |  |  | 黑色 |  |  |  | B
B1124-03 | 2 | 114/03/14 | 5 | 早A | 0.22 |  |  | 14.93 | 39.1 | 68 | 0.958 |  |  | 少 | 本色 | 63 |  |  | B
B6010-01 | 479 | 114/03/14 | 6 | 早A | 0.07 | [8 empty] | 少 | 藍色 |  |  |  | B
P2001-06-M | 3 | 114/03/14 | 7 | 早A | 17.7 | [9 empty] | 黑灰色 |  |  |  | B
B1048-02 | 2 | 114/03/14 | 8 | 早A | 0.57 |  |  | 7.84 | 17 | 67 | 0.951 |  |  | 少 | 黑色 |  |  |  | B
P9001-03-M |  | 114/03/14 | 17 | 早A | 5 | [9 empty] | 珠白色 |  |  |  | B
P1002-04-M | 213 | 114/03/14 | 1 | 中B | 5.5 |  |  | 3.93 | 5.3 | 68 | 0.964 |  |  |  | 黑色 |  |  |  | B
P1002-05 | 192 | 114/03/14 | 2 | 中B | 6 |  |  | 4.26 | 6.3 | 69 | 0.942 |  |  |  | 黑色 |  |  |  | B
G-P1001-40 | 314 | 114/03/14 | 3 | 中B | 5.4 |  |  | 3.93 | 5 | 72 | 0.916 |  |  |  | 黑色 |  |  |  | B
P1023-01 | 19 | 114/03/14 | 4 | 中B | 6 | [9 empty] | 黑色 |  |  |  | B
B1124-03 | 2 | 114/03/14 | 5 | 中B | 0.21 | [8 empty] | 少 | 本色 | 63 |  |  | B
B6010-01 | 479 | 114/03/14 | 6 | 中B | 0.08 | [8 empty] | 少 | 藍色 |  |  |  | B
P2001-06-M | 3 | 114/03/14 | 7 | 中B | 19.2 | [9 empty] | 黑灰色 |  |  |  | B
B1048-02 | 2 | 114/03/14 | 8 | 中B | 0.59 | [8 empty] | 少 | 黑色 |  |  |  | B
P9001-03-M |  | 114/03/14 | 17 | 中B | 5.7 | [9 empty] | 珠白色 |  |  |  | B
P1002-04-M | 212 | 114/03/14 | 1 | 大C | 5.2 |  |  | 3.61 | 4.8 | 68 | 0.967 |  |  |  | 黑色 |  |  |  | B
P1002-05 | 194 | 114/03/14 | 2 | 大C | 6.2 |  |  | 4.26 | 6.7 | 69 | 0.94 |  |  |  | 黑色 |  |  |  | B
G-P1001-40 | 310 | 114/03/14 | 3 | 大C | 5.2 |  |  | 3.93 | 5.1 | 72 | 0.917 |  |  |  | 黑色 |  |  |  | B
P1023-01 | 19 | 114/03/14 | 4 | 大C | 6.2 | [9 empty] | 黑色 |  |  |  | B
B6010-01 | 479 | 114/03/14 | 6 | 大C | 0.08 | [8 empty] | 少 | 藍色 |  |  |  | B
P2001-06-M | 3 | 114/03/14 | 7 | 大C | 18.7 | [9 empty] | 黑灰色 |  |  |  | B
B1048-02 | 2 | 114/03/14 | 8 | 大C | 0.58 | [8 empty] | 少 | 黑色 |  |  |  | B
P9001-03-M |  | 114/03/14 | 17 | 大C | 5.1 | [9 empty] | 珠白色 |  |  |  | B
G-P1001-40 | 310 | 114/03/15 | 3 | 早A | 5.1 | [9 empty] | 黑色 |  |  |  | B
P1023-01 | 19 | 114/03/15 | 4 | 早A | 6 | [9 empty] | 黑色 |  |  |  | B
B1012-02 | 64 | 114/03/15 | 8 | 早A |  | 0.45 | [7 empty] | 少 | 黑色 |  |  |  | B
B1012-02 | 67 | 114/03/15 | 9 | 早A | 0.11 | 0.45 |  | 27.42NB | 84.8 | 68 | 0.951 |  | 1 | 少 | 黑色 |  |  |  | B
G-P1001-40 | 315 | 114/03/15 | 3 | 中B | 6.2 |  |  | 3.93 | 5.4 | 71 | 0.918 |  |  |  | 黑色 |  |  |  | B
P1023-01 | 20 | 114/03/15 | 4 | 中B | 6 |  |  | 10.22 | 24 | 68 | 0.922 |  |  |  | 黑色 |  |  |  | B
B1012-02 | 64 | 114/03/15 | 8 | 中B |  | 0.45 | [7 empty] | 少 | 黑色 |  |  |  | B
B1012-02 | 67 | 114/03/15 | 9 | 中B |  | 0.45 | [6 empty] | 1 | 少 | 黑色 |  |  |  | B
G-P1001-40 | 318 | 114/03/15 | 3 | 大C | 5.4 |  |  | 3.93 | 5.2 | 71 | 0.914 |  |  |  | 黑色 |  |  |  | B
P1023-01 | 20 | 114/03/15 | 4 | 大C | 5.8 | [9 empty] | 黑色 |  |  |  | B
B1012-02 | 68 | 114/03/15 | 8 | 大C | 0.1 | 0.46 |  | 27.88NB | 85.4 | 68 | 0.948 |  |  | 少 | 黑色 |  |  |  | B
B1012-02 | 67 | 114/03/15 | 9 | 大C |  | 0.45 | [6 empty] | 1 | 少 | 黑色 |  |  |  | B
P1002-04-M | 222 | 114/03/17 | 1 | 早A | 5.6 |  |  | 4.26 | 5.9 | 68 | 0.96 |  |  |  | 黑色 |  |  |  | B
P1002-05 | 196 | 114/03/17 | 2 | 早A | 5.7 |  |  | 5.63 | 10.3 | 69 | 0.935 |  |  |  | 黑色 |  |  |  | B
G-P1001-40 | 318 | 114/03/17 | 3 | 早A | 5.5 | [9 empty] | 黑色 |  |  |  | B
P1023-01 | 20 | 114/03/17 | 4 | 早A | 6 | [9 empty] | 黑色 |  |  |  | B
B6010-01 | 479 | 114/03/17 | 6 | 早A | 0.08 | [8 empty] | 很少 | 藍色 |  |  |  | B
P2089-01 | 1 | 114/03/17 | 7 | 早A | 1.1 |  |  | 16.73 | 44.9 | 71 | 0.913 |  |  |  | 灰色 |  |  |  | B
B1124-03 | 2 | 114/03/17 | 8 | 早A | 0.2 | [8 empty] | 很少 | 本色 |  |  |  | B
B1012-02 | 67 | 114/03/17 | 9 | 早A |  | 0.45 | [7 empty] | 少 | 黑色 |  |  |  | B
P4001-06-M | 4B | 114/03/17 |  | 早A | 22 | [5 empty] | 1.065 |  |  | 少 | 黑色 |  |  |  | B
P9001-03-M |  | 114/03/17 | 17 | 早A | 3.9 |  |  | 3.93 | 5 | 74 | 0.907 |  |  |  | 珠白色 |  |  |  | B
P1002-04-M | 221 | 114/03/17 | 1 | 中B | 5.1 |  |  | 3.93 | 5.8 | 69 | 0.962 |  |  |  | 黑色 |  |  |  | B
P1002-05 | 195 | 114/03/17 | 2 | 中B | 5.6 |  |  | 4.26 | 6.4 | 69 | 0.935 |  |  |  | 黑色 |  |  |  | B
G-P1001-40 | 317 | 114/03/17 | 3 | 中B | 5.8 |  |  | 3.93 | 4.8 | 72 | 0.918 |  |  |  | 黑色 |  |  |  | B
P1023-01 | 20 | 114/03/17 | 4 | 中B | 6.5 | [9 empty] | 黑色 |  |  |  | B
P2089-01 | 1 | 114/03/17 | 7 | 中B | 1.2 | [9 empty] | 灰色 |  |  |  | B
B1124-03 | 2 | 114/03/17 | 8 | 中B | 0.22 | [8 empty] | 很少 | 本色 |  |  |  | B
B1001-02 | 250 | 114/03/17 | 9 | 中B | 0.08 | 0.39 |  | 20.42NB | 87 | 68 | 0.949 |  |  | 少 | 黑色 |  |  |  | B
P9001-03-M |  | 114/03/17 | 17 | 中B | 4.2 | [9 empty] | 珠白色 |  |  |  | B
P1002-04-M | 225 | 114/03/17 | 1 | 大C | 5.8 |  |  | 3.93 | 5 | 69 | 0.954 |  |  |  | 黑色 |  |  |  | B
P1002-05 | 191 | 114/03/17 | 2 | 大C | 6.2 |  |  | 3.93 | 6 | 70 | 0.932 |  |  |  | 黑色 |  |  |  | B
G-P1001-40 | 316 | 114/03/17 | 3 | 大C | 5.9 |  |  | 3.93 | 5 | 72 | 0.919 |  |  |  | 黑色 |  |  |  | B
P1023-01 | 21 | 114/03/17 | 4 | 大C | 6.1 |  |  | 7.84 | 17.1 | 67 | 0.922 |  |  |  | 黑色 |  |  |  | B
P2089-01 | 1 | 114/03/17 | 7 | 大C | 1.2 | [9 empty] | 灰色 |  |  |  | B
B1124-03 | 3 | 114/03/17 | 8 | 大C | 0.21 |  |  | 20.88NB | 64.1 | 68 | 0.955 |  |  | 很少 | 本色 |  |  |  | B
B1001-02 | 250 | 114/03/17 | 9 | 大C |  | 0.39 | [7 empty] | 少 | 黑色 |  |  |  | B
P9001-03-M |  | 114/03/17 | 17 | 大C | 4.5 | [9 empty] | 珠白色 |  |  |  | B
P1002-04-M | 227 | 114/03/18 | 1 | 早A | 6.4 |  |  | 3.93 | 5.4 | 68 | 0.962 |  |  |  | 黑色 |  |  |  | B
P1002-04-M | 223 | 114/03/18 | 1 | 早A | 5.3 |  |  | 3.61 | 4.8 | 69 | 0.961 |  |  |  | 黑色 |  |  |  | B
P1002-05 | 182 | 114/03/18 | 2 | 早A | 6.2 |  |  | 4.26 | 6.5 | 69 | 0.9378 |  |  |  | 黑色 |  |  |  | B
G-P1001-40 | 319 | 114/03/18 | 3 | 早A | 4.9 |  |  | 3.93 | 5.4 | 71 | 0.915 |  |  |  | 黑色 |  |  |  | B
P1023-01 | 21 | 114/03/18 | 4 | 早A | 5.7 | [9 empty] | 黑色 |  |  |  | B
B6010-01 | 479 | 114/03/18 | 6 | 早A | 0.07 | [8 empty] | 很少 | 藍色 |  |  |  | B
P2089-01 | 2 | 114/03/18 | 7 | 早A | 1.1 |  |  | 16.73 | 44.3 | 71 | 0.91 |  |  |  | 灰色 |  |  |  | B
B1113-02 |  | 114/03/18 | 8 | 早A | 0.29 |  |  | 14.05 | 36.3 | 67 | 0.953 |  |  | 少 | 本色 |  |  |  | B
B1001-02 | 250 | 114/03/18 | 9 | 早A |  | 0.39 | [7 empty] | 少 | 黑色 |  |  |  | B
P4001-06-M | 5B | 114/03/18 |  | 早A | 19.6 | [5 empty] | 1.062 |  |  |  | 粉紅色 |  |  |  | B
P9001-03-M |  | 114/03/18 | 17 | 早A | 4.9 | [9 empty] | 珠白色 |  |  |  | B
P1002-04-M | 224 | 114/03/18 | 1 | 中B | 5.3 |  |  | 3.61 | 4.6 | 69 | 0.958 |  |  |  | 黑色 |  |  |  | B
P1002-05 | 197 | 114/03/18 | 2 | 中B | 5 |  |  | 4.26 | 6.5 | 69 | 0.936 |  |  |  | 黑色 |  |  |  | B
G-P1001-40 | 319 | 114/03/18 | 3 | 中B | 5.9 | [9 empty] | 黑色 |  |  |  | B
P1023-01 | 21 | 114/03/18 | 4 | 中B | 6.4 | [9 empty] | 黑色 |  |  |  | B
B6010-01 | 479 | 114/03/18 | 6 | 中B | 0.07 | [8 empty] | 很少 | 藍色 |  |  |  | B
P2089-01 | 2 | 114/03/18 | 7 | 中B | 1 | [9 empty] | 灰色 |  |  |  | B
B1113-02 |  | 114/03/18 | 8 | 中B | 0.29 | [8 empty] | 少 | 本色 |  |  |  | B
B1001-02 | 250 | 114/03/18 | 9 | 中B |  | 0.4 | [7 empty] | 少 | 黑色 |  |  |  | B
P9001-03-M |  | 114/03/18 | 17 | 中B | 5.1 | [9 empty] | 珠白色 |  |  |  | B
P1002-04-M | 229 | 114/03/18 | 1 | 大C | 4.4 |  |  | 3.93 | 4.9 | 69 | 0.962 |  |  |  | 黑色 |  |  |  | B
P1002-05 | 193 | 114/03/18 | 2 | 大C | 5.5 |  |  | 4.26 | 6.5 | 69 | 0.935 |  |  |  | 黑色 |  |  |  | B
G-P1001-40 | 320 | 114/03/18 | 3 | 大C | 4.7 |  |  | 3.61 | 4.8 | 72 | 0.917 |  |  |  | 黑色 |  |  |  | B
P1023-01 | 22 | 114/03/18 | 4 | 大C | 5.4 |  |  | 7.84 | 17.2 | 67 | 0.925 |  |  |  | 黑色 |  |  |  | B
B6010-01 | 479 | 114/03/18 | 6 | 大C | 0.07 | [8 empty] | 很少 | 藍色 |  |  |  | B
P2089-01 | 2 | 114/03/18 | 7 | 大C | 1.1 | [9 empty] | 灰色 |  |  |  | B
B1124-03 | 3 | 114/03/18 | 8 | 大C | 0.22 | [8 empty] | 少 | 本色 |  |  |  | B
B1001-02 | 251 | 114/03/18 | 9 | 大C | 0.07 | 0.38 |  | 27.42NB | 85.2 | 68 | 0.953 |  |  | 少 | 黑色 |  |  |  | B
P9001-03-M |  | 114/03/18 | 17 | 大C | 4.9 |  |  | 4.26 | 6.2 | 72 | 0.98 |  |  |  | 珠白色 |  |  |  | B
P1002-09 | 245 | 114/03/19 | 1 | 早A | 6.8 |  |  | 4.26 | 6.1 | 69 | 0.941 |  |  |  | 黑色 |  |  |  | B
P1002-05 | 199 | 114/03/19 | 2 | 早A | 5.6 |  |  | 4.93 | 8 | 69 | 0.938 | 13.38 |  |  | 黑色 |  |  |  | B
G-P1001-40 | 321 | 114/03/19 | 3 | 早A | 4.8 |  |  | 4.26 | 5.9 | 71 | 0.913 |  |  |  | 黑色 |  |  |  | B
P1023-01 | 22 | 114/03/19 | 4 | 早A | 6.1 | [9 empty] | 黑色 |  |  |  | B
B6010-01 | 479 | 114/03/19 | 6 | 早A | 0.07 | [8 empty] | 很少 | 藍色 |  |  |  | B
P4002-02-M |  | 114/03/19 | 7 | 早A | 10.1 |  |  | 13.18 | 34.1 | 68 | 0.926 |  |  |  | 磚紅色 |  |  |  | B
G-B1114-01 | 1 | 114/03/19 | 8 | 早A | 0.26 |  |  | 24.62NB | 76.8 | 68 | 0.947 |  |  | 很少 | 本色 | 58.73 | -2.56 | 2.53 | C | 色澤太暗
B1112-01 |  | 114/03/19 | 8 | 早A | 0.09 |  |  | 26.02NB | 79.9 | 68 | 0.947 |  |  | 很少 | 本色 | 62.93 |  |  | B
B1001-02 | 251 | 114/03/19 | 9 | 早A |  | 0.38 | [7 empty] | 少 | 黑色 |  |  |  | B
P4001-06-M | 5B | 114/03/19 |  | 早A | 24.1 |  |  | 3.29 | 3.5 |  | 1.06 |  |  |  | 粉紅色 |  |  |  | B
P4001-06-M | 5B | 114/03/19 |  | 早A | 18.5 | [5 empty] | 1.066 |  |  |  | 粉紅色 |  |  |  | B
P9001-03-M |  | 114/03/19 | 17 | 早A | 4.6 | [9 empty] | 珠白色 |  |  |  | B
P1002-09 | 246 | 114/03/19 | 1 | 中B | 7.9 |  |  | 3.93 | 4.9 | 69 | 0.945 |  |  |  | 黑色 |  |  |  | B
P1002-05 | 200 | 114/03/19 | 2 | 中B | 5.1 |  |  | 4.59 | 7.2 | 70 | 0.941 |  |  |  | 黑色 |  |  |  | B
P1002-05 | 201 | 114/03/19 | 2 | 中B | 6.1 |  |  | 4.26 | 6.5 | 70 | 0.944 |  |  |  | 黑色 |  |  |  | B
G-P1001-40 | 323 | 114/03/19 | 3 | 中B | 5.5 |  |  | 3..93 | 5.3 | 71 | 0.917 |  |  |  | 黑色 |  |  |  | B
P1023-01 | 22 | 114/03/19 | 4 | 中B | 6.7 | [9 empty] | 黑色 |  |  |  | B
B6010-01 | 480 | 114/03/19 | 6 | 中B | 0.06 |  | 7 | 25.56NB | 79 | 68 | 0.951 |  |  | 很少 | 藍色 | 37.49 | -2.04 | -25.43 | B
P4002-02-M |  | 114/03/19 | 7 | 中B | 9.8 | [9 empty] | 磚紅色 |  |  |  | B
B1112-01 |  | 114/03/19 | 8 | 中B | 0.09 | [8 empty] | 極少 | 本色 |  |  |  | B
B1001-02 | 251 | 114/03/19 | 9 | 中B |  | 0.4 | [7 empty] | 少 | 黑色 |  |  |  | B
P9001-03-M |  | 114/03/19 | 17 | 中B | 5 | [9 empty] | 珠白色 |  |  |  | B
P1002-09 | 247 | 114/03/19 | 1 | 大C | 7.7 |  |  | 3.93 | 5.3 | 68 | 0.939 |  |  |  | 黑色 |  |  |  | B
P1002-05 | 204 | 114/03/19 | 2 | 大C | 6 |  |  | 4.26 | 6.2 | 70 | 0.943 |  |  |  | 黑色 |  |  |  | B
G-P1001-40 | 323 | 114/03/19 | 3 | 大C | 5.2 | [9 empty] | 黑色 |  |  |  | B
P1023-01 | 23 | 114/03/19 | 4 | 大C | 6.2 |  |  | 9.01 | 21.2 | 67 | 0.924 |  |  |  | 黑色 |  |  |  | B
B6010-01 | 480 | 114/03/19 | 6 | 大C | 0.06 | [8 empty] | 很少 | 藍色 |  |  |  | B
P6013-01 | 50 | 114/03/19 | 7 | 大C | 1.8 |  |  | 4.93 | 8.9 | 72 | 0.9 |  |  |  | 米色 |  |  |  | B
B1112-01 |  | 114/03/19 | 8 | 大C | 0.1 | [8 empty] | 極少 | 本色 |  |  |  | B
B1001-02 | 252 | 114/03/19 | 9 | 大C | 0.08 | 0.37 |  | 25.56NB | 79.2 | 68 | 0.948 |  |  | 少 | 黑色 |  |  |  | B
P9001-03-M |  | 114/03/19 | 17 | 大C | 5.4 | [9 empty] | 珠白色 |  |  |  | B
P1002-09 | 248 | 114/03/20 | 1 | 早A | 7.6 |  |  | 3.93 | 5.3 | 70 | 0.94 |  |  |  | 黑色 |  |  |  | B
P1002-09 | 249 | 114/03/20 | 1 | 早A | 6.2 |  |  | 4.26 | 6.2 | 69 | 0.941 |  |  |  | 黑色 |  |  |  | B
P1005-15-M | 566 | 114/03/20 | 2 | 早A | 10.7 |  |  | 11.05 | 27.4 | 67 | 0.929 | 14.4 |  |  | 黑色 |  |  |  | B
G-P1001-40 | 322 | 114/03/20 | 3 | 早A | 5.4 |  |  | 3.93 | 5.3 | 71 | 0.92 |  |  |  | 黑色 |  |  |  | B
P1023-01 | 23 | 114/03/20 | 4 | 早A | 6.3 | [9 empty] | 黑色 |  |  |  | B
B6010-01 | 480 | 114/03/20 | 6 | 早A | 0.07 | [8 empty] | 很少 | 藍色 |  |  |  | B
P6013-01 | 50 | 114/03/20 | 7 | 早A | 1.4 | [9 empty] | 米色 |  |  |  | B
B1001-02 | 252 | 114/03/20 | 9 | 早A |  | 0.38 | [7 empty] | 少 | 黑色 |  |  |  | B
P4001-06-M | 6B | 114/03/20 |  | 早A | 21.4 |  |  | 3.29 | 3.8 | 74 | 1.062 |  |  |  | 粉紅色 |  |  |  | B
P4001-06-M | 6B | 114/03/20 |  | 早A | 20.2 | [9 empty] | 粉紅色 |  |  |  | B
P9001-03-M |  | 114/03/20 | 17 | 早A | 4.2 | [5 empty] | 0.927 |  |  |  | 珠白色 |  |  |  | B
P1002-09 | 250 | 114/03/20 | 1 | 中B | 6.1 |  |  | 3.93 | 5.5 | 69 | 0.941 |  |  |  | 黑色 |  |  |  | B
P1005-15-M | 569 | 114/03/20 | 2 | 中B | 10.9 |  |  | 11.05 | 27.1 | 67 | 0.928 |  |  |  | 黑色 |  |  |  | B
P1005-15-M | 570 | 114/03/20 | 2 | 中B | 11 |  |  | 9.81 | 23.1 | 67 | 0.929 |  |  |  | 黑色 |  |  |  | B
G-P1001-40 | 322 | 114/03/20 | 3 | 中B | 5.4 | [9 empty] | 黑色 |  |  |  | B
P1023-01 | 23 | 114/03/20 | 4 | 中B | 6.2 | [9 empty] | 黑色 |  |  |  | B
B6010-01 | 480 | 114/03/20 | 6 | 中B | 0.07 | [8 empty] | 很少 | 藍色 |  |  |  | B
P6013-01 | 52 | 114/03/20 | 7 | 中B | 1.3 |  |  | 7.08 | 15.3 | 72 | 0.911 |  |  |  | 米色 |  |  |  | B
B1113-03 |  | 114/03/20 | 7 | 中B | 0.23 |  |  | 26.49NB | 81 | 67 | 0.947 |  |  | 很少 | 本色 |  |  |  | B
B1001-02 | 252 | 114/03/20 | 9 | 中B |  | 0.38 | [7 empty] | 少 | 黑色 |  |  |  | B
L1113-01 | 1 | 114/03/20 | 17 | 中B | 1.8 |  |  | 12.31NB | 27.9 | 53 | 0.915 |  |  | 很少 | 本色 |  |  |  | B
P1002-09 | 251 | 114/03/20 | 1 | 大C | 6.9 |  |  | 3.93 | 5.4 | 70 | 0.94 |  |  |  | 黑色 |  |  |  | B
P1005-15-M | 571 | 114/03/20 | 2 | 大C | 11.2 |  |  | 8.62 | 19.6 | 68 | 0.929 |  |  |  | 黑色 |  |  |  | B
G-P1001-40 | 326 | 114/03/20 | 3 | 大C | 5 |  |  | 3.93 | 5.6 | 72 | 0.919 |  |  |  | 黑色 |  |  |  | B
P1023-01 | 23 | 114/03/20 | 4 | 大C | 6.2 | [9 empty] | 黑色 |  |  |  | B
B6010-01 | 480 | 114/03/20 | 6 | 大C | 0.07 | [8 empty] | 很少 | 藍色 |  |  |  | B
P6013-01 | 52 | 114/03/20 | 7 | 大C | 1.4 | [9 empty] | 米色 |  |  |  | B
B1113-03 |  | 114/03/20 | 8 | 大C | 0.22 | [8 empty] | 很少 | 本色 |  |  |  | B
B1001-02 | 254 | 114/03/20 | 9 | 大C | 0.08 |  | 0.37 | 23.22NB | 71.8 | 68 | 0.947 |  |  | 少 | 黑色 |  |  |  | B
L1113-01 | 1 | 114/03/20 | 17 | 大C | 2 | [8 empty] | 很少 | 本色 |  |  |  | B
P1002-09 | 252 | 114/03/21 | 1 | 早A | 7.5 |  |  | 3.93 | 5.3 | 69 | 0.939 |  |  |  | 黑色 |  |  |  | B
P1002-09 | 253 | 114/03/21 | 1 | 早A | 7.8 |  |  | 3.93 | 5.5 | 69 | 0.938 |  |  |  | 黑色 |  |  |  | B
P1005-15-M | 568 | 114/03/21 | 2 | 早A | 10.2 |  |  | 10.63 | 32.9 | 67 | 0.926 | 13.62 |  |  | 黑色 |  |  |  | B
G-P1001-40 | 325 | 114/03/21 | 3 | 早A | 4.9 |  |  | 4.26 | 6.2 | 71 | 0.919 |  |  |  | 黑色 |  |  |  | B
P1023-01 | 25 | 114/03/21 | 4 | 早A | 6 |  |  | 9.01 | 21.4 | 67 | 0.927 |  |  |  | 黑色 |  |  |  | B
Q4003 |  | 114/03/21 | 6 | 早A | 0.09 |  |  | 27.88NB | 86 | 68 | 0.943 |  |  | 很少 | 藍色 |  |  |  | B
P6013-01 | 51 | 114/03/21 | 7 | 早A | 1.1 |  |  | 7.08 | 15 | 72 | 0.905 |  |  |  | 米色 |  |  |  | B
B4014-01-M |  | 114/03/21 | 8 | 早A | 0.15 |  |  | 26.02NB | 80.4 | 68 | 0.953 |  |  | 少 | 紅色 |  |  |  | B
B1001-02 | 254 | 114/03/21 | 9 | 早A |  | 0.38 | [7 empty] | 很少 | 黑色 |  |  |  | B
L1113-01 | 2 | 114/03/21 | 17 | 早A | 1.74 |  |  | 15.38NB | 47.5 | 52 | 0.913 |  |  | 很少 | 本色 |  |  |  | B
P1002-09 | 254 | 114/03/21 | 1 | 中B | 8.3 |  |  | 3.61 | 4.8 | 70 | 0.942 |  |  |  | 黑色 |  |  |  | B
P1005-15-M | 572 | 114/03/21 | 2 | 中B | 11.8 |  |  | 7.84 | 17.9 | 67 | 0.929 | 13.15 |  |  | 黑色 |  |  |  | B
G-P1001-40 | 325 | 114/03/21 | 3 | 中B | 5 | [9 empty] | 黑色 |  |  |  | B
P1023-01 | 25 | 114/03/21 | 4 | 中B | 5.8 | [9 empty] | 黑色 |  |  |  | B
B6010-01 | 480 | 114/03/21 | 6 | 中B | 0.06 | [8 empty] | 很少 | 藍色 |  |  |  | B
P6013-01 | 51 | 114/03/21 | 7 | 中B | 1.1 | [9 empty] | 米色 |  |  |  | B
B4014-01-M |  | 114/03/21 | 8 | 中B | 0.16 | [8 empty] | 很少 | 紅色 |  |  |  | B
B1001-02 | 254 | 114/03/21 | 9 | 中B |  | 0.4 | [7 empty] | 很少 | 黑色 |  |  |  | B
L1113-01 | 2 | 114/03/21 | 17 | 中B | 1.8 | [8 empty] | 很少 | 本色 |  |  |  | B
P1002-09 | 255 | 114/03/21 | 1 | 大C | 8.3 |  |  | 3.61 | 4.5 | 69 | 0.942 |  |  |  | 黑色 |  |  |  | B
P1005-15-M | 575 | 114/03/21 | 2 | 大C | 10.3 |  |  | 5.99 | 11.4 | 69 | 0.936 | 13.07 |  |  | 黑色 |  |  |  | B
G-P1001-40 | 324 | 114/03/21 | 3 | 大C | 4.9 |  |  | 3.61 | 4.7 | 71 | 0.917 |  |  |  | 黑色 |  |  |  | B
P1023-01 | 25 | 114/03/21 | 4 | 大C | 5.7 | [9 empty] | 黑色 |  |  |  | B
B6010-01 | 480 | 114/03/21 | 6 | 大C | 0.07 | [8 empty] | 很少 | 藍色 |  |  |  | B
P6013-01 | 51 | 114/03/21 | 7 | 大C | 1 | [9 empty] | 米色 |  |  |  | B
B4014-01-M |  | 114/03/21 | 8 | 大C | 0.17 | [8 empty] | 很少 | 紅色 |  |  |  | B
B1001-02 | 253 | 114/03/21 | 9 | 大C | 0.08 | 0.37 |  | 25.56Nb | 78.9 | 67 | 0.949 |  |  | 很少 | 黑色 |  |  |  | B
LDPE0-03-M | 1 | 114/03/21 | 17 | 大C | 3.5 | [8 empty] | 很少 | 本色 |  |  |  | B
P1002-09 | 256 | 114/03/22 | 1 | 早A | 7 |  |  | 3.93 | 5.1 | 70 | 0.943 |  |  |  | 黑色 |  |  |  | B
P1005-15-M | 577 | 114/03/22 | 2 | 早A | 10.6 |  |  | 6.35 | 12.7 | 68 | 0.932 | 13.15 |  |  | 黑色 |  |  |  | B
P1005-15-M | 578 | 114/03/22 | 2 | 早A | 10.7 |  |  | 9.81 | 23.8 | 68 | 0.928 | 13.3 |  |  | 黑色 |  |  |  | B
G-P1001-40 | 327 | 114/03/22 | 3 | 早A | 5.6 |  |  | 3.93 | 5 | 72 | 0.92 |  |  |  | 黑色 |  |  |  | B
P1023-01 | 26 | 114/03/22 | 4 | 早A | 6 |  |  | 7.84 | 17.4 | 68 | 0.926 | 12.12 |  |  | 黑色 |  |  |  | B
P0001-01 | 5 | 114/03/22 | 7 | 早A | 51.2 |  |  | 3.29 | 3.8 | 71 | 0.9 |  |  |  | 透明 |  |  |  | B
B4014-01-M | 2 | 114/03/22 | 8 | 早A | 0.15 |  |  | 24.16NB | 74.7 | 68 | 0.948 |  |  | 很少 | 紅色 |  |  |  | B
B1001-02 | 253 | 114/03/22 | 9 | 早A |  | 0.39 | [7 empty] | 很少 | 黑色 |  |  |  | B
P1002-09 | 257 | 114/03/22 | 1 | 中B | 7.5 |  |  | 3.93 | 5.4 | 69 | 0.938 |  |  |  | 黑色 |  |  |  | B
P1005-15-M | 574 | 114/03/22 | 2 | 中B | 11.9 |  |  | 5.28 | 10.1 | 67 | 0.929 | 12.99 |  |  | 黑色 |  |  |  | B
G-P1001-40 | 328 | 114/03/22 | 3 | 中B | 5.1 |  |  | 3.93 | 5 | 71 | 0.915 |  |  |  | 黑色 |  |  |  | B
P1023-01 | 26 | 114/03/22 | 4 | 中B | 5.8 | [9 empty] | 黑色 |  |  |  | B
P0001-01 | 5 | 114/03/22 | 7 | 中B | 52.8 | [9 empty] | 透明 |  |  |  | B
B4014-01-M | 2 | 114/03/22 | 8 | 中B | 0.15 | [8 empty] | 很少 | 紅色 |  |  |  | B
B1001-02 | 253 | 114/03/22 | 9 | 中B |  | 0.39 | [7 empty] | 很少 | 黑色 |  |  |  | B
P1002-09 | 258 | 114/03/22 | 1 | 大C | 8.8 |  |  | 3.93 | 4.9 | 69 | 0.942 |  |  |  | 黑色 |  |  |  | B
G-P1001-40 | 328 | 114/03/22 | 3 | 大C | 5.1 | [9 empty] | 黑色 |  |  |  | B
P1023-01 | 26 | 114/03/22 | 4 | 大C | 5.6 | [9 empty] | 黑色 |  |  |  | B
P0001-01 | 5 | 114/03/22 | 7 | 大C | 54.4 | [9 empty] | 透明 |  |  |  | B
B1124-03 | 3 | 114/03/22 | 8 | 大C | 0.22 |  |  | 19.03NB | 58.4 | 68 | 0.958 |  |  | 少 | 本色 |  |  |  | B
B1001-02 | 255 | 114/03/22 | 9 | 大C | 0.08 | 0.38 |  | 25.56NB | 79.1 | 67 | 0.9478 |  |  | 很少 | 黑色 |  |  |  | B
P1002-09 | 259 | 114/03/23 | 1 | 早A | 7.7 |  |  | 3.93 | 5.1 | 69 | 0.942 |  |  |  | 黑色 |  |  |  | B
P1002-09 | 260 | 114/03/23 | 1 | 早A | 7.7 |  |  | 3.61 | 4.8 | 69 | 0.941 |  |  |  | 黑色 |  |  |  | B
P1005-15-M | 576 | 114/03/23 | 2 | 早A | 10.7 |  |  | 6.35 | 13.3 | 67 | 0.928 | 13.07 |  |  | 黑色 |  |  |  | B
P1005-15-M | 567 | 114/03/23 | 2 | 早A | 10.2 |  |  | 12.74 | 32.1 | 67 | 0.929 | 13.46 |  |  | 黑色 |  |  |  | B
G-P1001-40 | 330 | 114/03/23 | 3 | 早A | 4.8 |  |  | 4.26 | 5.9 | 71 | 0.916 |  |  |  | 黑色 |  |  |  | B
P1023-01 | 24 | 114/03/23 | 4 | 早A | 5.9 |  |  | 8.23 | 17.9 | 67 | 0.926 | 12.28 |  |  | 黑色 |  |  |  | B
P5002-02-M |  | 114/03/23 | 7 | 早A | 12.9 |  |  | 5.28 | 9.4 | 69 | 0.917 |  |  |  | 深咖啡 |  |  |  | B
B1001-02 | 255 | 114/03/23 | 9 | 早A |  | 0.38 | [7 empty] | 很少 | 黑色 |  |  |  | B
P1002-09 | 261 | 114/03/23 | 1 | 中B | 5.6 |  |  | 3.93 | 4.9 | 70 | 0.946 |  |  |  | 黑色 |  |  |  | B
P1005-15-M | 573 | 114/03/23 | 2 | 中B | 9.7 |  |  | 6.71 | 13.3 | 67 | 0.934 |  |  |  | 黑色 |  |  |  | B
G-P1001-40 | 329 | 114/03/23 | 3 | 中B | 4.9 |  |  | 3.93 | 5 | 72 | 0.92 |  |  |  | 黑色 |  |  |  | B
P1023-01 | 24 | 114/03/23 | 4 | 中B | 5.8 | [9 empty] | 黑色 |  |  |  | B
B6010-01 | 480 | 114/03/23 | 6 | 中B | 0.07 | [8 empty] | 很少 | 藍色 |  |  |  | B
B1001-02 | 255 | 114/03/23 | 9 | 中B |  | 0.38 | [7 empty] | 很少 | 黑色 |  |  |  | B
P1002-09 | 262 | 114/03/23 | 1 | 大C | 6 |  |  | 3.61 | 4.7 | 70 | 0.945 |  |  |  | 黑色 |  |  |  | B
P1005-15-M | 579 | 114/03/23 | 2 | 大C | 9.3 |  |  | 10.22 | 24.7 | 67 | 0.932 |  |  |  | 黑色 |  |  |  | B
P1023-01 | 24 | 114/03/23 | 3 | 大C | 5.4 | [9 empty] | 黑色 |  |  |  | B
P1023-01 | 24 | 114/03/23 | 4 | 大C | 5.4 | [9 empty] | 黑色 |  |  |  | B
B6010-01 | 480 | 114/03/23 | 6 | 大C | 0.07 | [8 empty] | 很少 | 藍色 |  |  |  | B
B1001-02 | 256 | 114/03/23 | 9 | 大C | 0.07 | 0.35 |  | 24.62NB | 75.6 | 68 | 0.949 |  |  | 很少 | 黑色 |  |  |  | B
P1002-09 | 263 | 114/03/24 | 1 | 早A | 5.3 |  |  | 3.93 | 5.3 | 70 | 0.943 |  |  |  | 黑色 |  |  |  | B
P1002-09 | 266 | 114/03/24 | 1 | 早A | 5.4 |  |  | 3.93 | 5.5 | 70 | 0.947 |  |  |  | 黑色 |  |  |  | B
P1002-05 | 205 | 114/03/24 | 2 | 早A | 4.7 |  |  | 4.26 | 6 | 71 | 0.948 | 13.93 |  |  | 黑色 |  |  |  | B
P1002-05 | 202 | 114/03/24 | 2 | 早A | 4.8 |  |  | 4.26 | 6.5 | 70 | 0.945 | 14.33 |  |  | 黑色 |  |  |  | B
G-P1001-40 | 332 | 114/03/24 | 3 | 早A | 5.4 |  |  | 3.61 | 4.7 | 72 | 0.918 |  |  |  | 黑色 |  |  |  | B
G-P1001-40 | 331 | 114/03/24 | 4 | 早A | 4.9 |  |  | 3.61 | 4.8 | 72 | 0.92 |  |  |  | 黑色 |  |  |  | B
B6010-01 | 481 | 114/03/24 | 6 | 早A | 0.06 |  | 7 | 26.95NB | 83.5 | 68 | 0.948 |  |  | 很少 | 藍色 | 36.86 | -2.87 | -24.18 | B
P5002-02-M | 2 | 114/03/24 | 7 | 早A | 13.8 | [9 empty] | 深咖啡 |  |  |  | B
B1112-05 |  | 114/03/24 | 8 | 早A | 0.15 |  |  | 29.25NB | 92.1 | 67 | 0.945 |  |  | 極少 | 本色 | 60.17 | -2.12 | 0.19 | B
B1113-03 |  | 114/03/24 | 8 | 早A | 0.1 |  |  | 22.75NB | 70.8 | 67 | 0.938 |  |  | 極少 | 本色 | 60.71 | -2.13 | 0.17 | B
B1001-02 | 256 | 114/03/24 | 9 | 早A |  | 0.38 | [7 empty] | 很少 | 黑色 |  |  |  | B
LDPE0-03-M |  | 114/03/24 | 1 | 早A | 5.9 | [9 empty] | 黑色 |  |  |  | B
P1002-09 | 267 | 114/03/24 | 1 | 中B | 5.9 |  |  | 3.93 | 5 | 70 | 0.943 |  |  |  | 黑色 |  |  |  | B
P1002-05 | 202 | 114/03/24 | 2 | 中B | 5 | [9 empty] | 黑色 |  |  |  | B
G-P1001-40 | 332 | 114/03/24 | 3 | 中B | 5.7 | [9 empty] | 黑色 |  |  |  | B
G-P1001-40 | 331 | 114/03/24 | 4 | 中B | 5.4 | [9 empty] | 黑色 |  |  |  | B
B6010-01 | 481 | 114/03/24 | 6 | 中B | 0.07 | [8 empty] | 很少 | 藍色 |  |  |  | B
P0013-01 | 1 | 114/03/24 | 7 | 中B | 1.3 |  |  | 5.63 | 10.4 | 73 | 0.904 |  |  |  | 本霧 | 44.85 | -0.58 | -2.32 | B
B1113-03 | 1-1 | 114/03/24 | 8 | 中B | 0.1 | [8 empty] | 極少 | 本色 |  |  |  | B
B1001-02 | 256 | 114/03/24 | 9 | 中B |  | 0.39 | [7 empty] | 很少 | 黑色 |  |  |  | B
LDPE0-03-M |  | 114/03/24 | 18 | 中B | 4.3 | [8 empty] | 很少 | 本霧 |  |  |  | B
P1002-09 | 268 | 114/03/24 | 1 | 大C | 5.7 |  |  | 3.93 | 4.8 | 70 | 0.943 |  |  |  | 黑色 |  |  |  | B
P1002-05 | 203 | 114/03/24 | 2 | 大C | 5.3 |  |  | 4.26 | 6.5 | 70 | 0.941 |  |  |  | 黑色 |  |  |  | B
P1002-05 | 198 | 114/03/24 | 2 | 大C | 4.9 |  |  | 4.59 | 7.2 | 69 | 0.943 |  |  |  | 黑色 |  |  |  | B
G-P1001-40 | 334 | 114/03/24 | 3 | 大C | 6 |  |  | 3.61 | 4.2 | 72 | 0.916 |  |  |  | 黑色 |  |  |  | B
G-P1001-40 | 333 | 114/03/24 | 4 | 大C | 5 |  |  | 3.61 | 4.3 | 72 | 0.914 |  |  |  | 黑色 |  |  |  | B
B6010-01 | 481 | 114/03/24 | 6 | 大C | 0.07 | [8 empty] | 很少 | 藍色 |  |  |  | B
P0013-01 | 1 | 114/03/24 | 7 | 大C | 1.4 | [9 empty] | 本霧 |  |  |  | B
B1113-03 | 1-1 | 114/03/24 | 8 | 大C | 0.1 | [8 empty] | 極少 | 本色 |  |  |  | B
B1023-01 |  | 114/03/24 | 9 | 大C | 0.26 |  |  | 15.83 | 42.2 | 67 | 0.945 |  |  | 少 | 黑色 | 27.95 |  |  | B | 色差接近下限,以告知,已後添加黑色母
LDPE0-03-M |  | 114/03/24 | 18 | 大C | 3.2 | [8 empty] | 很少 | 本霧 |  |  |  | B
P1002-09 | 264 | 114/03/25 | 1 | 早A | 5.4 |  |  | 4.26 | 5.5 | 69 | 0.946 |  |  |  | 黑色 |  |  |  | B
P1005-15-M | 583 | 114/03/25 | 2 | 早A | 9.5 |  |  | 11.47 | 29.2 | 68 | 0.929 | 13.85 |  |  | 黑色 |  |  |  | B
G-P1001-40 | 336 | 114/03/25 | 3 | 早A | 5.2 |  |  | 3.93 | 5.3 | 72 | 0.915 |  |  |  | 黑色 |  |  |  | B
G-P1001-40 | 335 | 114/03/25 | 4 | 早A | 5.4 |  |  | 3.93 | 5.2 | 72 | 0.916 |  |  |  | 黑色 |  |  |  | B
B6010-01 | 481 | 114/03/25 | 6 | 早A | 0.07 | [8 empty] | 很少 | 藍色 |  |  |  | B
P0013-01 | 1 | 114/03/25 | 7 | 早A | 1.5 | [9 empty] | 本霧 |  |  |  | B
G-B1114-01 | 2 | 114/03/25 | 8 | 早A | 0.27 |  |  | 27.42NB | 83.9 | 68 | 0.954 |  | 1 | 極少 | 本色 | 62.3 | -2.49 | 1.25 | B
B1023-01 |  | 114/03/25 | 9 | 早A | 0.27 | [8 empty] | 很少 | 黑色 |  |  |  | B
LDPE0-03-M |  | 114/03/25 | 18 | 早A | [9 empty] | 很少 | 本霧 |  |  |  | B
P1002-09 | 265 | 114/03/25 | 1 | 中B | 5.6 |  |  | 3.93 | 5.6 | 69 | 0.945 |  |  |  | 黑色 |  |  |  | B
P1005-15-M | 582 | 114/03/25 | 2 | 中B | 10.4 |  |  | 9.81 | 23.6 | 67 | 0.929 |  |  |  | 黑色 |  |  |  | B
G-P1001-40 | 336 | 114/03/25 | 3 | 中B | 5.9 | [9 empty] | 黑色 |  |  |  | B
G-P1001-40 | 335 | 114/03/25 | 4 | 中B | 5.8 | [9 empty] | 黑色 |  |  |  | B
B6010-01 | 481 | 114/03/25 | 6 | 中B | 0.06 | [8 empty] | 很少 | 藍色 |  |  |  | B
P0013-01 | 2 | 114/03/25 | 7 | 中B | 1.3 |  |  | 11.89 | 30.3 | 72 | 0.913 |  |  |  | 本霧 |  |  |  | B
G-B1114-01 | 2 | 114/03/25 | 8 | 中B | 0.26 | [7 empty] | 1 | 極少 | 本色 |  |  |  | B
B1023-01 |  | 114/03/25 | 9 | 中B | 0.27 | [8 empty] | 很少 | 黑色 |  |  |  | B
LDPE0-03-M |  | 114/03/25 | 18 | 中B | [9 empty] | 很少 | 本霧 |  |  |  | B
P1002-09 | 269 | 114/03/25 | 1 | 大C | 7.7 |  |  | 3.61 | 4.7 | 69 | 0.94 |  |  |  | 黑色 |  |  |  | B
P1005-15-M | 584 | 114/03/25 | 2 | 大C | 9 |  |  | 12.31 | 31.8 | 67 | 0.93 |  |  |  | 黑色 |  |  |  | B
G-P1001-40 | 337 | 114/03/25 | 3 | 大C | 6.5 |  |  | 3.61 | 4.3 | 71 | 0.916 |  |  |  | 黑色 |  |  |  | B
G-P1001-40 | 338 | 114/03/25 | 4 | 大C | 5.2 |  |  | 3.93 | 4.9 | 71 | 0.916 |  |  |  | 黑色 |  |  |  | B
B6010-01 | 481 | 114/03/25 | 6 | 大C | 0.06 | [8 empty] | 很少 | 藍色 |  |  |  | B
P0013-01 | 2 | 114/03/25 | 7 | 大C | 1.3 | [9 empty] | 本霧 |  |  |  | B
G-B1114-01 | 2 | 114/03/25 | 8 | 大C | 0.27 | [7 empty] | 1 | 極少 | 本色 |  |  |  | B
B1001-02 | 257 | 114/03/25 | 9 | 大C | 0.08 | 0.39 |  | 25.09NB | 77 | 67 | 0.95 |  |  | 很少 | 黑色 |  |  |  | B
LDPE0-03-M |  | 114/03/25 | 18 | 大C | [9 empty] | 很少 | 本霧 |  |  |  | B
P1002-09 | 270 | 114/03/26 | 1 | 早A | 7.1 |  |  | 3.61 | 4.4 | 69 | 0.938 |  |  |  | 黑色 |  |  |  | B
P1002-09 | 271 | 114/03/26 | 1 | 早A | 6.3 |  |  | 3.61 | 4.9 | 69 | 0.94 |  |  |  | 黑色 |  |  |  | B
P1005-15-M | 585 | 114/03/26 | 2 | 早A | 8 |  |  | 11.89 | 29.8 | 67 | 0.929 | 13.62 |  |  | 黑色 |  |  |  | B
P1005-15-M | 586 | 114/03/26 | 2 | 早A | 7.8 |  |  | 13.18 | 33.7 | 67 | 0.926 | 13.78 |  |  | 黑色 |  |  |  | B
G-P1001-40 | 339 | 114/03/26 | 3 | 早A | 5.6 |  |  | 3.61 | 4.9 | 71 | 0.918 |  |  |  | 黑色 |  |  |  | B
G-P1001-40 | 338 | 114/03/26 | 4 | 早A | 4.8 | [9 empty] | 黑色 |  |  |  | B
B6010-01 | 481 | 114/03/26 | 6 | 早A | 0.06 | [8 empty] | 很少 | 藍色 |  |  |  | B
P0013-01 | 2 | 114/03/26 | 7 | 早A | 1.4 | [9 empty] | 本霧 |  |  |  | B
G-B1114-01 | 1 | 114/03/26 | 8 | 早A | 0.25 |  |  | 27.42NB | 85.1 | 68 | 0.945 |  | 1 | 很少 | 本色 |  |  |  | B
B1001-02 | 257 | 114/03/26 | 9 | 早A |  | 0.38 | [7 empty] | 很少 | 黑色 |  |  |  | B
LDPE0-03-M |  | 114/03/26 | 18 | 早A | [9 empty] | 很少 | 本霧 |  |  |  | B
P1002-09 | 272 | 114/03/26 | 1 | 中B | 7.4 |  |  | 3.93 | 5.1 | 69 | 0.934 |  |  |  | 黑色 |  |  |  | B
P1005-15-M | 581 | 114/03/26 | 2 | 中B | 8.3 |  |  | 11.47 | 28.8 | 67 | 0.925 |  |  |  | 黑色 |  |  |  | B
G-P1001-40 | 339 | 114/03/26 | 3 | 中B | 6 | [9 empty] | 黑色 |  |  |  | B
G-P1001-40 | 340 | 114/03/26 | 4 | 中B | 5.1 |  |  | 3.93 | 5.7 | 72 | 0.918 |  |  |  | 黑色 |  |  |  | B
B1113-03 | 1-2 | 114/03/26 | 6 | 中B | 0.1 |  |  | 23.22NB | 71.8 | 68 | 0.946 |  |  | 很少 | 本色 | 60.57 | -2.36 | 1.58 | B
P0013-01 | 3 | 114/03/26 | 7 | 中B | 1.3 |  |  | 5.63 | 10.1 | 73 | 0.908 |  |  |  | 本霧 | 55.46 | -1.66 | 4.27 | B
G-B1114-01 | 1 | 114/03/26 | 8 | 中B | 0.25 | [7 empty] | 1 | 很少 | 本色 |  |  |  | B
B1001-02 | 257 | 114/03/26 | 9 | 中B |  | 0.38 | [7 empty] | 很少 | 黑色 |  |  |  | B
LDPE0-03-M |  | 114/03/26 | 18 | 中B | [9 empty] | 很少 | 本霧 |  |  |  | B
P1002-09 | 273 | 114/03/26 | 1 | 大C | 7.9 |  |  | 3.61 | 4.8 | 69 | 0.939 |  |  |  | 黑色 |  |  |  | B
P1005-15-M | 580 | 114/03/26 | 2 | 大C | 7.1 |  |  | 11.47 | 28.3 | 67 | 0.925 |  |  |  | 黑色 |  |  |  | B
G-P1001-40 | 342 | 114/03/26 | 3 | 大C | 5.8 |  |  | 3.61 | 4.6 | 72 | 0.92 |  |  |  | 黑色 |  |  |  | B
G-P1001-40 | 340 | 114/03/26 | 4 | 大C | 4.5 | [9 empty] | 黑色 |  |  |  | B
B1113-03 | 1-2 | 114/03/26 | 6 | 大C | 0.1 | [8 empty] | 很少 | 本色 |  |  |  | B
P0013-01 | 3 | 114/03/26 | 7 | 大C | 1.3 | [9 empty] | 本霧 |  |  |  | B
G-B1114-01 | 1 | 114/03/26 | 8 | 大C | 0.29 | [7 empty] | 1 | 很少 | 本色 |  |  |  | B
B1001-02 | 257 | 114/03/26 | 9 | 大C | 0.08 | [8 empty] | 很少 | 黑色 |  |  |  | B
LDPE0-03-M |  | 114/03/26 | 18 | 大C | [9 empty] | 很少 | 本霧 |  |  |  | B
P1002-09 | 274 | 114/03/27 | 1 | 早A | 7.5 |  |  | 3.61 | 4.6 | 69 | 0.94 |  |  |  | 黑色 |  |  |  | B
B3022-01 | 103 | 114/03/27 | 2 | 早A |  | 0.8 |  | 23.69NB | 73 | 67 | 0.953 |  | 2 | 少 | 黑色 |  |  |  | B
G-P1001-40 | 343 | 114/03/27 | 3 | 早A | 6 |  |  | 3.93 | 5.3 | 72 | 0.915 |  |  |  | 黑色 |  |  |  | B
G-P1001-40 | 341 | 114/03/27 | 4 | 早A | 5.3 |  |  | 3.93 | 5.2 | 72 | 0.915 |  |  |  | 黑色 |  |  |  | B
P1034-04 | 45 | 114/03/27 | 4 | 早A | 14.4 |  |  | 5.63 | 10.3 | 70 | 0.906 |  |  |  | 黑色 |  |  |  | B
B1001-04 | 258 | 114/03/27 | 6 | 早A | 0.09 | 0.4 |  | 22.75NB | 70.5 | 68 | 0.95 |  | 1 | 很少 | 黑色 |  |  |  | B
P0013-01 | 3 | 114/03/27 | 7 | 早A | 1.3 | [9 empty] | 本霧 |  |  |  | B
B1113-03 | 1-3 | 114/03/27 | 8 | 早A | 0.1 |  |  | 20.88NB | 64 | 68 | 0.945 |  |  | 很少 | 本色 | 61.51 | -2.12 | 0.67 | B
B1001-02 | 259 | 114/03/27 | 9 | 早A | 0.08 | 0.38 |  | 25.09NB | 76.8 | 68 | 0.948 |  | 1 | 很少 | 黑色 |  |  |  | B
LLDPE-01-M |  | 114/03/27 | 18 | 早A | [9 empty] | 很少 | 本霧 |  |  |  | B
P1002-09 | 275 | 114/03/27 | 1 | 中B | 7.9 |  |  | 3.93 | 5.1 | 68 | 0.936 |  |  |  | 黑色 |  |  |  | B
B3022-01 | 103 | 114/03/27 | 2 | 中B |  | 0.83 | [6 empty] | 1 | 少 | 黑色 |  |  |  | B
G-P1001-40 | 343 | 114/03/27 | 3 | 中B | 6.4 | [9 empty] | 黑色 |  |  |  | B
P1034-04 | 45 | 114/03/27 | 4 | 中B | 13.8 | [9 empty] | 黑色 |  |  |  | B
B1001-04 | 258 | 114/03/27 | 6 | 中B | 0.39 | [7 empty] | 1 | 很少 | 黑色 |  |  |  | B
P0013-01 | 4 | 114/03/27 | 7 | 中B | 1.8 |  |  | 5.28 | 9.6 | 72 | 0.9 |  |  |  | 本霧 |  |  |  | B
B1113-03 | 1-3 | 114/03/27 | 8 | 中B | 0.11 | [8 empty] | 很少 | 本色 |  |  |  | B
B1001-02 | 259 | 114/03/27 | 9 | 中B |  | 0.38 | [6 empty] | 1 | 很少 | 黑色 |  |  |  | B
LLDPE-01-M |  | 114/03/27 | 18 | 中B | [9 empty] | 很少 | 本霧 |  |  |  | B
P1002-09 | 276 | 114/03/27 | 1 | 大C | 6.8 |  |  | 3.61 | 4.5 | 68 | 0.936 |  |  |  | 黑色 |  |  |  | B
P1002-09 | 277 | 114/03/27 | 1 | 大C | 6.3 |  |  | 3.93 | 5 | 68 | 0.939 |  |  |  | 黑色 |  |  |  | B
B3022-01 | 102 | 114/03/27 | 2 | 大C |  | 0.8 |  | 25.56NB | 79 | 67 | 0.951 |  | 1 | 少 | 黑色 |  |  |  | B
G-P1001-40 | 341 | 114/03/27 | 3 | 大C | 5.5 | [9 empty] | 黑色 |  |  |  | B
P1034-04 | 45 | 114/03/27 | 4 | 大C | 15 | [9 empty] | 黑色 |  |  |  | B
B1001-04 | 258 | 114/03/27 | 6 | 大C |  | 0.38 | [6 empty] | 1 | 很少 | 黑色 |  |  |  | B
P0013-01 | 4 | 114/03/27 | 7 | 大C | 2 | [9 empty] | 本霧 |  |  |  | B
B1113-03 | 1-3 | 114/03/27 | 8 | 大C | 0.1 | [8 empty] | 很少 | 本色 |  |  |  | B
B1001-02 | 259 | 114/03/27 | 9 | 大C |  | 0.37 | [6 empty] | 1 | 很少 | 黑色 |  |  |  | B
LLDPE-01-M |  | 114/03/27 | 18 | 大C | [9 empty] | 很少 | 本霧 |  |  |  | B
P1002-09 | 278 | 114/03/28 | 1 | 早A | 6.1 |  |  | 3.61 | 4.6 | 69 | 0.936 |  |  |  | 黑色 |  |  |  | B
B3022-01 | 102 | 114/03/28 | 2 | 早A |  | 0.86 |  | 22.75NB | 69.7 | 67 | 0.956 |  | 1 | 少 | 黑色 |  |  |  | B | 改料
B3022-01 | 107 | 114/03/28 | 2 | 早A |  | 0.83 |  | 21.35NB | 66.3 | 67 | 0.953 |  | 1 | 少 | 黑色 |  |  |  | B
G-P1001-40 | 344 | 114/03/28 | 3 | 早A | 6.4 |  |  | 3.93 | 5.2 | 72 | 0.916 |  |  |  | 黑色 |  |  |  | B
P1034-04 | 45 | 114/03/28 | 4 | 早A | 14.6 | [9 empty] | 黑色 |  |  |  | B
B1001-04 | 261 | 114/03/28 | 6 | 早A | 0.09 | 0.39 |  | 26.95NB | 83.4 | 68 | 0.949 |  | 1 | 很少 | 黑色 |  |  |  | B | 偶有大顆粒
P0013-01 | 4 | 114/03/28 | 7 | 早A | 2 | [9 empty] | 本霧 |  |  |  | B
B1113-03 | 2-1 | 114/03/28 | 8 | 早A | 0.1 |  |  | 23.22NB | 71.1 | 67 | 0.945 |  |  | 很少 | 本色 | 61.14 | -2.03 | 0.99 | B
B1001-02 | 260 | 114/03/28 | 9 | 早A | 0.08 | 0.37 |  | 25.56NB | 78.6 | 68 | 0.948 |  | 1 | 很少 | 黑色 |  |  |  | B
LLDPE-01-M |  | 114/03/28 | 18 | 早A | 4.2 |  |  | 12.31NB | 38.3 | 55 | 0.918 |  |  | 很少 | 本霧 |  |  |  | B
P1002-09 | 279 | 114/03/28 | 1 | 中B | 6.8 |  |  | 3.93 | 5.1 | 69 | 0.943 |  |  |  | 黑色 |  |  |  | B
B3022-01 | 107 | 114/03/28 | 2 | 中B |  | 0.85 | [6 empty] | 1 | 少 | 黑色 |  |  |  | B
G-P1001-40 | 345 | 114/03/28 | 3 | 中B | 6.8 |  |  | 3.93 | 5 | 72 | 0.914 |  |  |  | 黑色 |  |  |  | B
P1034-04 | 46 | 114/03/28 | 4 | 中B | 14.2 |  |  | 5.28 | 8.9 | 71 | 0.905 |  |  |  | 黑色 | 25.87 |  |  | B
B1001-04 | 261 | 114/03/28 | 6 | 中B |  | 0.38 | [6 empty] | 1 | 很少 | 黑色 |  |  |  | B | 偶有大顆粒
P6013-01 | 53 | 114/03/28 | 7 | 中B | 1.2 |  |  | 6.71 | 13.9 | 73 | 0.903 |  |  |  | 米色 | 70.66 | -0.53 | 9.68 | B
B1113-03 | 2-1 | 114/03/28 | 8 | 中B | 0.11 | [8 empty] | 很少 | 本色 |  |  |  | B
B1001-02 | 260 | 114/03/28 | 9 | 中B |  | 0.36 | [6 empty] | 1 | 很少 | 黑色 |  |  |  | B
LLDPE-01-M |  | 114/03/28 | 18 | 中B | 3.6 | [8 empty] | 很少 | 本霧 |  |  |  | B
P1002-09 | 280 | 114/03/28 | 1 | 大C | 6.8 | 6.3 |  | 3.93 | 5.8 | 69 | 0.935 |  |  |  | 黑色 |  |  |  | B
B3022-01 | 106 | 114/03/28 | 2 | 大C |  |  | 0.8 | 26.49NB | 82.1 | 67 | 0.954 |  | 1 | 少 | 黑色 |  |  |  | B
P1034-04 | 46 | 114/03/28 | 3 | 大C | 6.8 | 13.2 | [8 empty] | 黑色 |  |  |  | B
P1034-04 | 46 | 114/03/28 | 4 | 大C | 14.2 | 14.4 | [8 empty] | 黑色 |  |  |  | B
B1001-04 | 261 | 114/03/28 | 6 | 大C |  | 0.37 | [6 empty] | 1 | 很少 | 黑色 |  |  |  | B | 偶有大顆粒
P6013-01 | 53 | 114/03/28 | 7 | 大C | 1.2 | 1.4 | [8 empty] | 米色 |  |  |  | B
B1113-03 | 2-2 | 114/03/28 | 8 | 大C | 0.11 |  |  | 22.29NB | 69 | 68 | 0.945 |  |  | 很少 | 本色 | 60.47 | -2.39 | 1.61 | B
B1001-02 | 260 | 114/03/28 | 9 | 大C |  |  | 0.38 | [5 empty] | 1 | 很少 | 黑色 |  |  |  | B
LLDPE-01-M |  | 114/03/28 | 18 | 大C | 3.6 | [8 empty] | 很少 | 本霧 |  |  |  | B
P1002-09 | 285 | 114/03/29 | 1 | 早A | 6.8 |  |  | 4.26 | 5.9 | 69 | 0.94 |  |  |  | 黑色 |  |  |  | B
P1002-09 | 286 | 114/03/29 | 1 | 早A | 6.9 |  |  | 3.93 | 5.8 | 69 | 0.942 |  |  |  | 黑色 |  |  |  | B
B3022-01 | 106 | 114/03/29 | 2 | 早A |  | 0.83 | [6 empty] | 1 | 少 | 黑色 |  |  |  | B
G-P1001-40 | 346 | 114/03/29 | 3 | 早A | 6.3 |  |  | 3.93 | 5.5 | 72 | 0.917 |  |  |  | 黑色 |  |  |  | B
P1034-04 | 46 | 114/03/29 | 4 | 早A | 14.6 | [9 empty] | 黑色 |  |  |  | B
P6013-01 | 53 | 114/03/29 | 7 | 早A | 1.2 | [9 empty] | 米色 |  |  |  | B
B1113-03 | 2-2 | 114/03/29 | 8 | 早A | 0.1 | [8 empty] | 很少 | 本色 |  |  |  | B
B1001-03 | 262 | 114/03/29 | 9 | 早A | 0.08 | 0.37 |  | 28.80NB | 88.8 | 68 | 0.947 |  | 1 | 很少 | 黑色 |  |  |  | B
P1002-09 | 281 | 114/03/29 | 1 | 中B | 7.8 |  |  | 3.93 | 5 | 70 | 0.938 |  |  |  | 黑色 | 27.31 |  |  | B
B3022-01 | 107 | 114/03/29 | 2 | 中B |  | 0.82 |  | 20.42NB | 63 | 67 | 0.95 |  | 1 | 少 | 黑色 | 26.74 |  |  | B
G-P1001-40 | 349 | 114/03/29 | 3 | 中B | 6.2 |  |  | 3.61 | 4.3 | 72 | 0.92 |  |  |  | 黑色 | 27.28 |  |  | B
P1034-04 | 46 | 114/03/29 | 4 | 中B | 15.2 | [9 empty] | 黑色 |  |  |  | B
P6013-01 | 54 | 114/03/29 | 7 | 中B | 0.9 |  |  | 7.08 | 15 | 73 | 0.9 |  |  |  | 米色 | 70.89 | -0.48 | 9.47 | B
B1113-03 | 2-2 | 114/03/29 | 8 | 中B | 0.11 | [8 empty] | 很少 | 本色 |  |  |  | B
B1001-03 | 262 | 114/03/29 | 9 | 中B |  | 0.4 | [6 empty] | 1 | 很少 | 黑色 | 26.49 |  |  | B
P1002-09 | 284 | 114/03/29 | 1 | 大C | 7.2 |  |  | 3.93 | 4.7 | 70 | 0.942 |  |  |  | 黑色 | 27.32 |  |  | B
B3022-01 | 104 | 114/03/29 | 2 | 大C |  | 0.82 |  | 23.22NB | 71.1 | 68 | 0.953 |  | 1 | 少 | 黑色 | 26.71 |  |  | B
G-P1001-40 | 349 | 114/03/29 | 3 | 大C | 6.6 | [9 empty] | 黑色 |  |  |  | B
P1034-04 | 47 | 114/03/29 | 4 | 大C | 14.8 |  |  | 5.28 | 10.2 | 70 | 0.908 |  |  |  | 黑色 | 25.57 |  |  | B
P6013-01 | 54 | 114/03/29 | 7 | 大C | 0.8 | [9 empty] | 米色 |  |  |  | B
B1113-03 | 2-3 | 114/03/29 | 8 | 大C | 0.1 |  |  | 22.29NB | 68.7 | 69 | 0.947 |  |  | 很少 | 本色 | 57.04 | -2.21 | 0.87 | B
B1001-03 | 262 | 114/03/29 | 9 | 大C |  | 0.38 | [6 empty] | 1 | 很少 | 黑色 |  |  |  | B
P1002-09 | 284 | 114/03/30 | 1 | 早A | 7 | [9 empty] | 黑色 |  |  |  | B
B3022-01 | 105 | 114/03/30 | 2 | 早A |  | 0.78 |  | 22.29NB | 668.4 | 67 | 0.953 |  | 1 | 少 | 黑色 |  |  |  | B
G-P1001-40 | 348 | 114/03/30 | 3 | 早A | 6.1 |  |  | 3.93 | 5 | 72 | 0.915 |  |  |  | 黑色 |  |  |  | B
P1034-04 | 47 | 114/03/30 | 4 | 早A | 15.2 | [9 empty] | 黑色 |  |  |  | B
P6013-01 | 54 | 114/03/30 | 7 | 早A | 0.8 | [9 empty] | 米色 |  |  |  | B
B1113-03 | 2-3 | 114/03/30 | 8 | 早A | 0.1 | [8 empty] | 很少 | 本色 |  |  |  | B
B1001-03 | 262 | 114/03/30 | 9 | 早A |  | 0.38 | [6 empty] | 1 | 很少 | 黑色 |  |  |  | B
P1002-09 | 286 | 114/03/30 | 1 | 中B | 6.8 |  |  | 3.93 | 5.2 | 69 | 0.942 |  |  |  | 黑色 |  |  |  | B
P1002-09 | 289 | 114/03/30 | 1 | 中B | 7.8 |  |  | 3.93 | 5.3 | 70 | 0.938 |  |  |  | 黑色 |  |  |  | B
P1005-15-M | 289 | 114/03/30 | 2 | 中B | 12.4 |  |  | 9.41 | 22.3 | 67 | 0.931 |  | 1 | 少 | 黑色 |  |  |  | B
G-P1001-40 | 351 | 114/03/30 | 3 | 中B | 6.2 |  |  | 3.93 | 5.3 | 71 | 0.915 |  |  |  | 黑色 |  |  |  | B
P1034-04 | 47 | 114/03/30 | 4 | 中B | 14.6 | [9 empty] | 黑色 |  |  |  | B
B1113-03 | 3-1 | 114/03/30 | 8 | 中B | 0.1 |  |  | 23.22NB | 71.2 | 68 | 0.945 |  |  | 很少 | 本色 | 57.49 | -2.14 | 0.32 | B
B1001-03 | 262 | 114/03/30 | 9 | 中B |  | 0.38 | [6 empty] | 1 | 很少 | 黑色 |  |  |  | B
P1002-09 | 288 | 114/03/30 | 1 | 大C | 7.2 |  |  | 3.93 | 5.2 | 69 | 0.942 |  |  |  | 黑色 |  |  |  | B
P1002-09 | 285 | 114/03/30 | 1 | 大C | 7.2 |  |  | 3.93 | 5.7 | 69 | 0.938 |  |  |  | 黑色 |  |  |  | B
P1005-15-M | 290 | 114/03/30 | 2 | 大C | 11.6 |  |  | 6.71 | 14.2 | 67 | 0.934 |  | 1 | 少 | 黑色 |  |  |  | B
G-P1001-40 | 351 | 114/03/30 | 3 | 大C | 6.2 | [9 empty] | 黑色 |  |  |  | B
P1034-04 | 47 | 114/03/30 | 4 | 大C | 14.9 | [9 empty] | 黑色 |  |  |  | B
B1113-03 | 3-1 | 114/03/30 | 8 | 大C | 0.1 | [8 empty] | 很少 | 本色 |  |  |  | B
B1001-03 | 265 | 114/03/30 | 9 | 大C | 0.09 | 0.4 |  | 26.95NB | 83.4 | 68 | 0.945 |  | 1 | 很少 | 黑色 |  |  |  | B
P1002-09 | 287 | 114/03/31 | 1 | 早A | 6.5 |  |  | 3.93 | 5.5 | 69 | 0.936 |  |  |  | 黑色 |  |  |  | B
P1005-15-M | 588 | 114/03/31 | 2 | 早A | 11.2 |  |  | 9.81 | 24 | 68 | 0.932 | 13.38 | 1 | 少 | 黑色 |  |  |  | B
P1005-15-M | 587 | 114/03/31 | 2 | 早A | 12.9 |  |  | 9.81 | 23.3 | 68 | 0.929 | 13.27 | 1 | 少 | 黑色 |  |  |  | B
G-P1001-40 | 352 | 114/03/31 | 3 | 早A | 5.7 |  |  | 3.93 | 5.1 | 72 | 0.918 |  |  |  | 黑色 |  |  |  | B
G-P1001-40 | 347 | 114/03/31 | 4 | 早A | 5.5 |  |  | 3.93 | 5.6 | 72 | 0.916 |  |  |  | 黑色 |  |  |  | B
Q4003-1 |  | 114/03/31 | 6 | 早A | 0.09 |  |  | 27.62NB | 84.1 | 67 | 0.951 |  | 1 | 很少 | 黑色 |  |  |  | B | 偶有大顆粒
B1113-03 | 3-2 | 114/03/31 | 8 | 早A | 0.1 |  |  | 25.90NB | 77.1 | 68 | 0.945 |  |  | 很少 | 本色 | 58.65 | -2.26 | 1.61 | B
B1001-02 | 265 | 114/03/31 | 9 | 早A |  | 0.4 | [6 empty] | 1 | 很少 | 黑色 |  |  |  | B
LLDPE-01-M |  | 114/03/31 | 18 | 早A | 4.4 | [8 empty] | 很少 | 本霧 |  |  |  | B
P1002-09 | 290 | 114/03/31 | 1 | 中B | 7.7 |  |  | 3.93 | 5.5 | 70 | 0.936 |  |  |  | 黑色 |  |  |  | B
P1005-15-M | 591 | 114/03/31 | 2 | 中B | 11.6 |  |  | 9.41 | 21.7 | 68 | 0.926 |  |  |  | 黑色 |  |  |  | B
G-P1001-40 | 353 | 114/03/31 | 3 | 中B | 6 |  |  | 3.93 | 5.2 | 72 | 0.917 |  |  |  | 黑色 |  |  |  | B
G-P1001-40 | 347 | 114/03/31 | 4 | 中B | 4.9 | [9 empty] | 黑色 |  |  |  | B
Q4003-1 |  | 114/03/31 | 6 | 中B | 0.09 | [8 empty] | 很少 | 黑色 |  |  |  | B | 偶有大顆粒
B1113-03 | 3-2 | 114/03/31 | 8 | 中B | 0.1 | [8 empty] | 很少 | 本色 |  |  |  | B
B1001-02 | 265 | 114/03/31 | 9 | 中B |  | 0.4 | [7 empty] | 很少 | 黑色 |  |  |  | B
LLDPE-01-M |  | 114/03/31 | 18 | 中B | 4.5 | [8 empty] | 很少 | 本霧 |  |  |  | B
P1002-09 | 291 | 114/03/31 | 1 | 大C | 6.6 |  |  | 4.26 | 6.1 | 69 | 0.931 |  |  |  | 黑色 |  |  |  | B
P1002-09 | 292 | 114/03/31 | 1 | 大C | 5.7 |  |  | 3.93 | 5.3 | 69 | 0.935 |  |  |  | 黑色 |  |  |  | B
P1005-15-M | 593 | 114/03/31 | 2 | 大C | 12 |  |  | 9.41 | 21.7 | 68 | 0.929 |  |  |  | 黑色 |  |  |  | B
G-P1001-40 | 354 | 114/03/31 | 3 | 大C | 6.3 |  |  | 3.93 | 5.5 | 71 | 0.917 |  |  |  | 黑色 |  |  |  | B
G-P1001-40 | 350 | 114/03/31 | 4 | 大C | 5.6 |  |  | 3.93 | 5.1 | 72 | 0.912 |  |  |  | 黑色 |  |  |  | B
Q4003-1 |  | 114/03/31 | 6 | 大C | 0.09 | [8 empty] | 很少 | 黑色 |  |  |  | B | 偶有大顆粒
B1113-03 | 3-2 | 114/03/31 | 8 | 大C | 0.1 | [8 empty] | 很少 | 本色 |  |  |  | B
B1001-02 | 264 | 114/03/31 | 9 | 大C | 0.08 | 0.4 |  | 23.22NB | 72.2 | 68 | 0.947 |  |  | 很少 | 黑色 |  |  |  | B
L-LDPE-S |  | 114/03/31 | 18 | 大C | 3.4 |  |  | 16.28 | 43.3 | 53 | 0.921 |  |  | 很少 | 本霧 |  |  |  | B

## 114-4月
產品編號 | 桶別 | 製造日期 | 機台 | 班別 | MI(2.16KG) | MI(5KG) | MI(21.6KG) | 耐衝擊 Kg-cm | 耐衝擊 Kg-cm/cm² | 硬度(±1) | 密度 | 收縮率‰ | 白點 | 顆粒 | 色澤 | L值 | A值 | B值 | 等級 區分 | 備註
P1002-09 | 293 | 114/04/01 | 1 | 早A | 6.3 |  |  | 3.93 | 5.7 | 69 | 0.937 |  |  |  | 黑色 |  |  |  | B
P1005-15-M | 592 | 114/04/01 | 2 | 早A | 11.7 |  |  | 7.84 | 16.8 | 68 | 0.926 | 13.38 |  |  | 黑色 |  |  |  | B
P1005-15-M | 588 | 114/04/01 | 2 | 早A | 11.3 |  |  | 11.74 | 28.2 | 67 | 0.931 | 13.38 |  |  | 黑色 |  |  |  | B
G-P1001-40 | 354 | 114/04/01 | 3 | 早A | 6.3 | [9 empty] | 黑色 |  |  |  | B
E1035-01 | 1 | 114/04/01 | 4 | 早A | 4.1 |  |  | 4.59 | 7 | 67 | 0.953 |  |  |  | 黑色 |  |  |  | B
B3022-04 | 105 | 114/04/01 | 5 | 早A |  | 0.66 |  | 21.82NB | 66.8 | 67 | 0.954 |  | 1 | 少 | 黑色 |  |  |  | B
B1113-03 | 3-3 | 114/04/01 | 8 | 早A | 0.1 |  |  | 25.56NB | 78.3 | 68 | 0.945 |  |  | 很少 | 本色 | 58.66 | -2.25 | 0.5 | B
B1001-02 | 264 | 114/04/01 | 9 | 早A |  | 0.39 | [7 empty] | 很少 | 黑色 |  |  |  | B
L1013-01 |  | 114/04/01 | 18 | 早A | 2 |  |  | 11.05NB | 34 | 52 | 0.913 |  |  | 很少 | 什色 |  |  |  | B | L2004
P1002-09 | 294 | 114/04/01 | 1 | 中B | 6.5 |  |  | 4.26 | 6.5 | 69 | 0.935 |  |  |  | 黑色 |  |  |  | B
P1005-15-M | 587 | 114/04/01 | 2 | 中B | 11.4 |  |  | 10.63 | 35.6 | 67 | 0.93 |  |  |  | 黑色 |  |  |  | B
G-P1001-40 | 350 | 114/04/01 | 3 | 中B | 6.3 | [9 empty] | 黑色 |  |  |  | B
E1035-01 | 1 | 114/04/01 | 4 | 中B | 4.2 | [9 empty] | 黑色 |  |  |  | B
B3022-04 | 105 | 114/04/01 | 5 | 中B |  | 0.68 | [6 empty] | 1 | 少 | 黑色 |  |  |  | B
B1113-03 | 4-1 | 114/04/01 | 8 | 中B | 0.1 |  |  | 24.62NB | 75.6 | 68 | 0.944 |  |  | 很少 | 本色 | 58.09 | -2.29 | 1.2 | B
B1001-02 | 264 | 114/04/01 | 9 | 中B |  | 0.39 | [7 empty] | 很少 | 黑色 |  |  |  | B
L1013-01 |  | 114/04/01 | 18 | 中B | 1.8 | [8 empty] | 很少 | 什色 |  |  |  | B
P1002-09 | 295 | 114/04/01 | 1 | 大C | 6 |  |  | 4.26 | 5.6 | 69 | 0.933 |  |  |  | 黑色 |  |  |  | B
P1005-15-M | 589 | 114/04/01 | 2 | 大C | 10.8 |  |  | 9.81 | 23.9 | 67 | 0.931 |  |  |  | 黑色 |  |  |  | B
G-P1001-40 | 355 | 114/04/01 | 3 | 大C | 5 |  |  | 4.26 | 5.6 | 72 | 0.918 |  |  |  | 黑色 |  |  |  | B
E1035-01 | 1 | 114/04/01 | 4 | 大C | 4.3 | [9 empty] | 黑色 |  |  |  | B
B3022-04 | 105 | 114/04/01 | 5 | 大C |  | 0.65 | [6 empty] | 1 | 少 | 黑色 |  |  |  | B
B1113-03 | 4-1 | 114/04/01 | 8 | 大C | 0.1 | [8 empty] | 很少 | 本色 |  |  |  | B
B1001-02 | 263 | 114/04/01 | 9 | 大C | 0.09 | 0.38 |  | 23.22NB | 71.6 | 68 | 0.945 |  |  | 很少 | 黑色 |  |  |  | B
L1013-01 |  | 114/04/01 | 18 | 大C | 2.4 | [8 empty] | 很少 | 什色 |  |  |  | B
P1002-09 | 296 | 114/04/02 | 1 | 早A | 6.3 |  |  | 3.93 | 5.5 | 69 | 0.938 |  |  |  | 黑色 |  |  |  | B
P1002-09 | 297 | 114/04/02 | 1 | 早A | 6.8 |  |  | 4.26 | 6.4 | 69 | 0.938 |  |  |  | 黑色 |  |  |  | B
P1005-15-M | 591 | 114/04/02 | 2 | 早A | 10.2 |  |  | 9.01 | 21 | 68 | 0.935 | 13.15 |  |  | 黑色 |  |  |  | B
G-P1001-40 | 357 | 114/04/02 | 3 | 早A | 6.2 |  |  | 3.93 | 5.8 | 71 | 0.918 |  |  |  | 黑色 |  |  |  | B
E1035-01 | 2 | 114/04/02 | 4 | 早A | 3.8 |  |  | 4.59 | 7.6 | 66 | 0.954 |  |  |  | 黑色 |  |  |  | B
B3022-04 | 282 | 114/04/02 | 5 | 早A | 0.67 |  |  | 23.69NB | 72.4 | 67 | 0.952 |  | 2 | 少 | 黑色 |  |  |  | B
B1113-03 | 4-2 | 114/04/02 | 8 | 早A | 0.1 |  |  | 26.02NB | 79.8 | 68 | 0.944 |  |  | 很少 | 本色 |  |  |  | B
B1012-02 | 68 | 114/04/02 | 9 | 早A | 0.11 | 0.53 |  | 23.22NB | 72.2 | 68 | 0.95 |  | 1 | 少 | 黑色 |  |  |  | B
P7001-09-M |  | 114/04/02 | 9 | 早A | 19.4 |  |  | 3.61 | 3.8 | 74 | 1.072 |  |  |  | 綠色 |  |  |  | B
L1013-01 |  | 114/04/02 | 18 | 早A | 1.7 | [8 empty] | 很少 | 什色 |  |  |  | B
P1002-09 | 298 | 114/04/02 | 1 | 中B | 6.4 |  |  | 3.93 | 5.7 | 70 | 0.935 |  |  |  | 黑色 |  |  |  | B
P1005-15-M | 594 | 114/04/02 | 2 | 中B | 10.5 |  |  | 11.89 | 32.2 | 67 | 0.932 | 13.46 |  |  | 黑色 |  |  |  | B
G-P1001-40 | 357 | 114/04/02 | 3 | 中B | 6 | [9 empty] | 黑色 |  |  |  | B
E1035-01 | 2 | 114/04/02 | 4 | 中B | 4.1 | [9 empty] | 黑色 |  |  |  | B
B3022-04 | 282 | 114/04/02 | 5 | 中B | 0.68 | [7 empty] | 2 | 少 | 黑色 |  |  |  | B
B1113-03 | 4-2 | 114/04/02 | 8 | 中B | 0.1 | [8 empty] | 很少 | 本色 |  |  |  | B
B1012-02 | 68 | 114/04/02 | 9 | 中B |  | 0.48 | [6 empty] | 1 | 少 | 黑色 |  |  |  | B
L1013-01 |  | 114/04/02 | 18 | 中B | 2.4 | [8 empty] | 很少 | 什色 |  |  |  | B
P1002-09 | 299 | 114/04/02 | 1 | 大C | 6.8 |  |  | 3.93 | 5.7 | 70 | 0.937 |  |  |  | 黑色 |  |  |  | B
P1005-15-M | 590 | 114/04/02 | 2 | 大C | 11.2 |  |  | 9.41 | 21.6 | 68 | 0.931 | 13.62 |  |  | 黑色 |  |  |  | B
P1005-15-M | 592 | 114/04/02 | 2 | 大C | 11.6 |  |  | 12.31 | 32.8 | 67 | 0.93 | 13.54 |  |  | 黑色 |  |  |  | B
G-P1001-40 | 356 | 114/04/02 | 3 | 大C | 5.6 |  |  | 4.26 | 6.1 | 72 | 0.92 |  |  |  | 黑色 |  |  |  | B
E1035-01 | 2 | 114/04/02 | 4 | 大C | 4 | [9 empty] | 黑色 |  |  |  | B
B3022-04 | 282 | 114/04/02 | 5 | 大C |  | 0.65 | [6 empty] | 1 | 少 | 黑色 |  |  |  | B
B1113-03 | 4-2 | 114/04/02 | 8 | 大C | 0.1 | [8 empty] | 很少 | 本色 |  |  |  | B
B1012-02 | 63 | 114/04/02 | 9 | 大C | 0.1 | 0.46 |  | 24.62NB | 76.4 | 68 | 0.948 |  |  | 很少 | 黑色 |  |  |  | B
L1013-01 |  | 114/04/02 | 18 | 大C | 2 | [8 empty] | 很少 | 什色 |  |  |  | B
P1002-04-M | 226 | 114/04/03 | 1 | 早A | 5.8 |  |  | 3.93 | 5 | 69 | 0.956 |  |  |  | 黑色 |  |  |  | B
G-P1001-40 | 359 | 114/04/03 | 3 | 早A | 5.7 |  |  | 3.93 | 5.3 | 72 | 0.917 |  |  |  | 黑色 |  |  |  | B
P1016-01-M | 3 | 114/04/03 | 4 | 早A | 5.1 |  |  | 17.65NB | 53.5 | 64 | 0.942 | 13.3 |  |  | 黑色 |  |  |  | B
B3022-04 | 285 | 114/04/03 | 5 | 早A |  | 0.68 |  | 20.42NB | 63 | 67 | 0.954 |  | 1 | 少 | 黑色 |  |  |  | B
B1113-03 | 4-3 | 114/04/03 | 8 | 早A | 0.1 |  |  | 26.02NB | 80.5 | 68 | 0.945 |  |  | 很少 | 本色 |  |  |  | B
B1012-02 | 63 | 114/04/03 | 9 | 早A |  | 0.48 | [7 empty] | 很少 | 黑色 |  |  |  | B
L1013-01 |  | 114/04/03 | 18 | 早A | 1.1 |  |  | 11.47NB | 35.8 | 53 | 0.917 |  |  | 很少 | 什色 |  |  |  | B
P1002-04-M | 228 | 114/04/03 | 1 | 中B | 4.3 |  |  | 4.26 | 6 | 68 | 0.961 |  |  |  | 黑色 |  |  |  | B
P1002-04-M | 229 | 114/04/03 | 1 | 中B | 5.1 |  |  | 4.26 | 6.2 | 68 | 0.962 |  |  |  | 黑色 |  |  |  | B
G-P1001-40 | 358 | 114/04/03 | 3 | 中B | 5.2 |  |  | 3.93 | 5.7 | 71 | 0.919 |  |  |  | 黑色 |  |  |  | B
P1016-01-M | 3 | 114/04/03 | 4 | 中B | 5 | [9 empty] | 黑色 |  |  |  | B
B3022-04 | 285 | 114/04/03 | 5 | 中B |  | 0.77 | [6 empty] | 1 | 少 | 黑色 |  |  |  | B
B1113-03 | 4-3 | 114/04/03 | 8 | 中B | 0.1 | [8 empty] | 很少 | 本色 |  |  |  | B
B1012-02 | 69 | 114/04/03 | 9 | 中B | 0.08 | 0.39 |  | 23.22NB | 72 | 68 | 0.951 |  |  | 少 | 黑色 |  |  |  | C | MI較低
L1013-01 |  | 114/04/03 | 18 | 中B | 2.8 | [8 empty] | 很少 | 什色 |  |  |  | B
P1002-04-M | 231 | 114/04/03 | 1 | 大C | 6.3 |  |  | 3.93 | 5.2 | 68 | 0.955 |  |  |  | 黑色 |  |  |  | B
G-P1001-40 | 358 | 114/04/03 | 3 | 大C | 5.8 | [9 empty] | 黑色 |  |  |  | B
P1016-01-M | 3 | 114/04/03 | 4 | 大C | 5 | [9 empty] | 黑色 |  |  |  | B
B3022-04 | 285 | 114/04/03 | 5 | 大C |  | 0.73 | [6 empty] | 1 | 少 | 黑色 |  |  |  | B
B1113-03 | 4-3 | 114/04/03 | 8 | 大C | 0.1 | [8 empty] | 很少 | 本色 |  |  |  | B
B1012-02 | 69 | 114/04/03 | 9 | 大C |  | 0.38 | [7 empty] | 少 | 黑色 |  |  |  | C | MI較低
P1002-04-M | 206 | 114/04/07 | 1 | 早A | 5.6 |  |  | 3.93 | 5.2 | 68 | 0.971 |  |  |  | 黑色 |  |  |  | B
P1005-15-M | 600 | 114/04/07 | 2 | 早A | 11.8 |  |  | 9.81 | 23.4 | 67 | 0.933 |  |  |  | 黑色 |  |  |  | B
G-P1001-40 | 360 | 114/04/07 | 3 | 早A | 4.4 |  |  | 4.26 | 6.6 | 71 | 0.919 |  |  |  | 黑色 |  |  |  | B
P1016-01-M |  | 114/04/07 | 4 | 早A | 5 | [9 empty] | 黑色 |  |  |  | B
B3022-04 | 289 | 114/04/07 | 5 | 早A |  | 0.7 |  | 15.38NB | 46.3 | 67 | 0.955 |  | 1 | 少 | 黑色 |  |  |  | B
P1112-09 |  | 114/04/07 | 7 | 早A | 24 |  |  | 4.59 | 7.1 | 71 | 0.901 |  |  |  | 本色 |  |  |  | B
B1124-03 | 4 | 114/04/07 | 8 | 早A | 0.15 |  |  | 22.29NB | 68.1 | 68 | 0.952 |  |  | 少 | 本色 | 60.74 | -2.95 | 6.75 | B
B1001-03 | 18 | 114/04/07 | 9 | 早A | 0.07 | 0.37 |  | 23.22NB | 72 | 68 | 0.951 |  |  | 少 | 黑色 |  |  |  | B
P7001-09-M | 1B | 114/04/07 |  | 早A | 18 |  |  | 3.29 | 3.4 | 73 | 1.066 |  |  |  | 綠色 |  |  |  | B
L2099-01-M |  | 114/04/07 | 18 | 早A | 3.4 |  |  | 14.05Nb | 43 | 55 | 0.914 |  |  | 很少 | 什色 |  |  |  | B
P1002-05 | 212 | 114/04/07 | 1 | 中B | 5.4 |  |  | 4.26 | 6.7 | 70 | 0.943 |  |  |  | 黑色 |  |  |  | B
P1005-15-M | 601 | 114/04/07 | 2 | 中B | 10.8 |  |  | 11.47 | 29.1 | 67 | 0.928 |  |  |  | 黑色 |  |  |  | B
G-P1001-40 | 362 | 114/04/07 | 3 | 中B | 5.5 |  |  | 3.93 | 5.8 | 72 | 0.917 |  |  |  | 黑色 |  |  |  | B
P1016-01-M | 3 | 114/04/07 | 4 | 中B | 5.4 | [9 empty] | 黑色 |  |  |  | B
B1012-02 | 70 | 114/04/07 | 5 | 中B | 0.13 | 0.53 |  | 21.35NB | 65.9 | 68 | 0.947 |  |  | 少 | 黑色 |  |  |  | B
B1124-03 | 4 | 114/04/07 | 8 | 中B | 0.15 | [8 empty] | 少 | 本色 | 60.74 | -2.95 | 6.75 | B
B1001-03 | 18 | 114/04/07 | 9 | 中B |  | 0.4 | [7 empty] | 少 | 黑色 |  |  |  | B
L2099-01-M |  | 114/04/07 | 18 | 中B | 4.2 | [8 empty] | 很少 | 什色 |  |  |  | B
P1002-05 | 208 | 114/04/07 | 1 | 大C | 5 |  |  | 4.59 | 7.4 | 70 | 0.946 |  |  |  | 黑色 |  |  |  | B
P1005-15-M | 602 | 114/04/07 | 2 | 大C | 10.2 |  |  | 11.89 | 29.9 | 67 | 0.932 |  |  |  | 黑色 |  |  |  | B
G-P1001-40 | 362 | 114/04/07 | 3 | 大C | 5.8 | [9 empty] | 黑色 |  |  |  | B
G-P1001-40 | 363 | 114/04/07 | 4 | 大C | 5.1 |  |  | 3.93 | 5.5 | 72 | 0.918 |  |  |  | 黑色 |  |  |  | B
B1012-02 | 70 | 114/04/07 | 5 | 大C |  | 0.55 | [7 empty] | 少 | 黑色 |  |  |  | B
B1124-03 | 5 | 114/04/07 | 8 | 大C | 0.16 |  |  | 16.73 | 44.1 | 67 | 0.952 |  |  | 少 | 本色 | 61.42 | -2.72 | 7.98 | B
B1001-03 | 19 | 114/04/07 | 9 | 大C | 0.09 | 0.39 |  | 20.42NB | 64.5 | 68 | 0.95 |  |  | 少 | 黑色 |  |  |  | B
LLDPE-01-M |  | 114/04/07 | 18 | 大C | 3.7 |  |  | 13.18NB | 34.3 | 52 | 0.917 |  |  |  | 本霧 |  |  |  | B
P1002-05 | 213 | 114/04/08 | 1 | 早A | 6.4 |  |  | 4.93 | 8.6 | 69 | 0.95 |  |  |  | 黑色 |  |  |  | B
P1002-05 | 207 | 114/04/08 | 1 | 早A | 5.8 |  |  | 4.26 | 6.6 | 70 | 0.935 |  |  |  | 黑色 |  |  |  | B
P1005-15-M | 604 | 114/04/08 | 2 | 早A | 9.8 |  |  | 11.47 | 29.1 | 67 | 0.929 | 13.38 |  |  | 黑色 |  |  |  | B
G-P1001-40 | 361 | 114/04/08 | 3 | 早A | 5.6 |  |  | 3.93 | 5.5 | 71 | 0.914 |  |  |  | 黑色 |  |  |  | B
B3022-04 | 289 | 114/04/08 | 4 | 早A |  | 0.68 | [6 empty] | 1 | 少 | 黑色 |  |  |  | B
B1012-02 | 71 | 114/04/08 | 5 | 早A | 0.11 | 0.47 |  | 25.09Nb | 77.2 | 67 | 0.948 |  |  | 少 | 黑色 |  |  |  | B
B1124-03 | 5 | 114/04/08 | 8 | 早A | 0.16 | [8 empty] | 少 | 本色 |  |  |  | B
B1001-03 | 19 | 114/04/08 | 9 | 早A |  | 0.39 | [7 empty] | 少 | 黑色 |  |  |  | B
P0503-01 | 1082 | 114/04/08 | 18 | 早A | 4.3 |  |  | 3.61 | 4.1 | 74 | 0.9 |  |  |  | 透黃 |  |  |  | B
L1112-01 |  | 114/04/08 | 18 | 早A | 1.8 |  |  | 14.05NB | 43.6 | 56 | 0.921 |  |  |  | 本霧 |  |  |  | B
P1002-05 | 211 | 114/04/08 | 1 | 中B | 6 |  |  | 4.26 | 6.7 | 69 | 0.95 |  |  |  | 黑色 |  |  |  | B
P1005-15-M | 603 | 114/04/08 | 2 | 中B | 11.1 |  |  | 11.05 | 27.1 | 67 | 0.931 |  |  |  | 黑色 |  |  |  | B
G-P1001-40 | 363 | 114/04/08 | 3 | 中B | 6.3 | [9 empty] | 黑色 |  |  |  | B
B3022-04 | 289 | 114/04/08 | 4 | 中B |  | 0.7 | [6 empty] | 1 | 少 | 黑色 |  |  |  | B
B1012-02 | 71 | 114/04/08 | 5 | 中B |  | 0.48 | [7 empty] | 少 | 黑色 |  |  |  | B
B1124-09 | 1 | 114/04/08 | 8 | 中B | 0.18 |  |  | 25.09NB | 77.3 | 67 | 0.942 |  |  | 少 | 本色 |  |  |  | B
B1001-03 | 19 | 114/04/08 | 9 | 中B |  | 0.38 | [7 empty] | 少 | 黑色 |  |  |  | B
L1112-01 |  | 114/04/08 | 18 | 中B | 1.6 | [9 empty] | 本霧 |  |  |  | B
P1002-05 | 206 | 114/04/08 | 1 | 大C | 5.1 |  |  | 4.26 | 6.9 | 68 | 0.952 |  |  |  | 黑色 |  |  |  | B
P1005-15-M | 605 | 114/04/08 | 2 | 大C | 10.8 |  |  | 11.05 | 27 | 67 | 0.931 |  |  |  | 黑色 |  |  |  | B
P1005-15-M | 606 | 114/04/08 | 2 | 大C | 10.2 |  |  | 11.89 | 30.1 | 67 | 0.933 |  |  |  | 黑色 |  |  |  | B
G-P1001-40 | 364 | 114/04/08 | 3 | 大C | 6.7 |  |  | 3.93 | 5.1 | 71 | 0.916 |  |  |  | 黑色 |  |  |  | B
B3022-04 | 292 | 114/04/08 | 4 | 大C |  | 0.67 |  | 21.35NB | 65.5 | 67 | 0.952 |  |  |  | 黑色 |  |  |  | B
B1012-02 | 72 | 114/04/08 | 5 | 大C | 0.1 | 0.46 |  | 19.95NB | 61.7 | 67 | 0.944 |  |  | 少 | 黑色 |  |  |  | B
B1124-09 | 1 | 114/04/08 | 8 | 大C | 0.18 | [8 empty] | 少 | 本色 | 61.42 | -2.72 | 7.98 | B
B1001-03 | 21 | 114/04/08 | 9 | 大C | 0.07 | 0.36 |  | 20.42NB | 63.2 | 67 | 0.948 |  |  | 少 | 黑色 |  |  |  | B
P7001-09-M | 3B | 114/04/08 |  | 大C | 21.4 |  |  | 3.29 | 3.6 | 73 | 1.087 |  |  | 少 | 綠色 |  |  |  | B
L1112-01 |  | 114/04/08 | 18 | 大C | 1.8 | [9 empty] | 本霧 |  |  |  | B
P1002-05 | 210 | 114/04/09 | 1 | 早A | 6.3 |  |  | 4.59 | 7.1 | 69 | 0.951 |  |  |  | 黑色 |  |  |  | B
P1005-15-M | 607 | 114/04/09 | 2 | 早A | 10 |  |  | 11.89 | 29.5 | 67 | 0.931 | 13.54 |  |  | 黑色 |  |  |  | B
G-P1001-40 | 365 | 114/04/09 | 3 | 早A | 6.8 |  |  | 3.93 | 5 | 71 | 0.917 |  |  |  | 黑色 |  |  |  | B
B1023-01 | 3 | 114/04/09 | 4 | 早A | 0.28 |  |  | 12.31 | 30.4 | 67 | 0.958 |  |  | 少 | 黑色 |  |  |  | B
B1012-02 | 72 | 114/04/09 | 5 | 早A |  | 0.48 | [7 empty] | 少 | 黑色 |  |  |  | B
B6010-01 | 481 | 114/04/09 | 6 | 早A | 0.07 | [8 empty] | 少 | 藍色 |  |  |  | B
P6013-01 | 55 | 114/04/09 | 8 | 早A | 1.2 |  |  | 11.89 | 30.2 | 72 | 0.904 |  |  |  | 米色 | 70.61 | -0.3 | 9.88 | B
B1113-02 | 1 | 114/04/09 | 8 | 早A | 0.16 |  |  | 26.95Nb | 82.6 | 68 | 0.954 |  |  | 很少 | 本色 | 61.42 | -2.72 | 7.98 | B
L1012-06 | 1 | 114/04/09 | 9 | 早A | 2.6 |  |  | 18.10NB | 55.3 | 61 | 0.933 |  |  | 很少 | 黑色 |  |  |  | B
L1112-01 |  | 114/04/09 | 18 | 早A | 1.6 | [9 empty] | 本霧 |  |  |  | B
P1002-05 | 209 | 114/04/09 | 1 | 中B | 5.7 |  |  | 4.59 | 6.9 | 70 | 0.951 |  |  |  | 黑色 |  |  |  | B
P1005-15-M | 599 | 114/04/09 | 2 | 中B | 11.9 |  |  | 10.22 | 25.3 | 67 | 0.927 |  |  |  | 黑色 |  |  |  | B
G-P1001-40 | 365 | 114/04/09 | 3 | 中B | 6.7 | [9 empty] | 黑色 |  |  |  | B
B1023-01 | 3 | 114/04/09 | 4 | 中B | 0.3 | [8 empty] | 少 | 黑色 |  |  |  | B
B1012-02 | 72 | 114/04/09 | 5 | 中B |  | 0.53 | [7 empty] | 少 | 黑色 |  |  |  | B
B6010-01 | 481 | 114/04/09 | 6 | 中B | 0.07 | [8 empty] | 少 | 藍色 |  |  |  | B
B6013-01 | 55 | 114/04/09 | 8 | 中B | 1.2 | [9 empty] | 米色 |  |  |  | B
B1113-01 | 1 | 114/04/09 | 8 | 中B | 0.17 |  |  | 27.88NB | 85.9 | 68 | 0.954 |  |  | 很少 | 本色 | 60.84 | -2.25 | 2.23 | B
L1012-06 | 1 | 114/04/09 | 9 | 中B | 2.4 | [8 empty] | 很少 | 黑色 |  |  |  | B
P0001-01-M |  | 114/04/09 | 18 | 中B | 27 |  |  | 3.61 | 4.6 | 71 | 0.9 |  |  |  | 透明 |  |  |  | B
P1002-04-M | 238 | 114/04/09 | 1 | 大C | 4.1 |  |  | 4.59 | 7.4 | 70 | 0.96 |  |  |  | 黑色 |  |  |  | B
P1005-15-M | 598 | 114/04/09 | 2 | 大C | 11.6 |  |  | 11.05 | 28.5 | 67 | 0.928 |  |  |  | 黑色 |  |  |  | B
G-P1001-40 | 366 | 114/04/09 | 3 | 大C | 6.5 |  |  | 4.26 | 5.8 | 72 | 0.914 |  |  |  | 黑色 |  |  |  | B
B1023-01 | 3 | 114/04/09 | 4 | 大C | 0.3 | [8 empty] | 少 | 黑色 |  |  |  | B
B1012-02 | 69 | 114/04/09 | 5 | 大C | 0.1 | 0.45 |  | 26.95NB | 83 | 68 | 0.946 |  |  | 少 | 黑色 |  |  |  | B
B6010-01 | 481 | 114/04/09 | 6 | 大C | 0.06 | [8 empty] | 少 | 藍色 |  |  |  | B
B6013-01 | 55 | 114/04/09 | 7 | 大C | 1.1 | [9 empty] | 米色 |  |  |  | B
B1113-01 | 1 | 114/04/09 | 8 | 大C | 0.17 | [8 empty] | 很少 | 本色 |  |  |  | B
B1001-03 | 21 | 114/04/09 | 9 | 大C |  | 0.31 | [7 empty] | 少 | 黑色 |  |  |  | B
P0001-01-M |  | 114/04/09 | 18 | 大C | 35.8 | [9 empty] | 透明 |  |  |  | B
P1002-04-M | 240 | 114/04/10 | 1 | 早A | 4 |  |  | 4.93 | 8.8 | 69 | 0.96 |  |  |  | 黑色 |  |  |  | B
P1002-04-M | 236 | 114/04/10 | 1 | 早A | 4.1 |  |  | 4.59 | 7.7 | 69 | 0.956 |  |  |  | 黑色 |  |  |  | B
P1005-15-M | 597 | 114/04/10 | 2 | 早A | 11.7 |  |  | 11.89 | 30.7 | 67 | 0.932 | 13.85 |  |  | 黑色 |  |  |  | B
P1003-33-M | 122 | 114/04/10 | 3 | 早A | 8.9 |  |  | 4.26 | 6.1 | 68 | 0.931 | 14.09 |  |  | 黑色 |  |  |  | B
B1023-01 | 2 | 114/04/10 | 4 | 早A | 0.28 |  |  | 11.05 | 27.1 | 68 | 0.956 |  |  | 少 | 黑色 |  |  |  | B
B1012-02 | 69 | 114/04/10 | 5 | 早A |  | 0.45 | [7 empty] | 少 | 黑色 |  |  |  | B
B6010-01 | 481 | 114/04/10 | 6 | 早A | 0.07 | [8 empty] | 少 | 藍色 |  |  |  | B
P7034-02-M | 1 | 114/04/10 | 7 | 早A | 5.7 |  |  | 9.01 | 21.5 | 70 | 0.909 |  |  |  | 綠色 |  |  |  | B
B1113-01 | 1 | 114/04/10 | 8 | 早A | 0.17 | [8 empty] | 很少 | 本色 |  |  |  | B
B1001-03 | 21 | 114/04/10 | 9 | 早A |  | 0.36 | [7 empty] | 少 | 黑色 |  |  |  | B
P0001-01-M |  | 114/04/10 | 18 | 早A | 42 | [9 empty] | 透明 |  |  |  | B
P1002-04-M | 230 | 114/04/10 | 1 | 中B | 5.7 |  |  | 4.26 | 5.9 | 69 | 0.956 |  |  |  | 黑色 |  |  |  | B
P1005-15-M | 595 | 114/04/10 | 2 | 中B | 120 |  |  | 9.01 | 21.2 | 67 | 0.928 |  |  |  | 黑色 |  |  |  | B
P1003-33-M | 122 | 114/04/10 | 3 | 中B | 8.9 | [9 empty] | 黑色 |  |  |  | B
B1023-01 | 2 | 114/04/10 | 4 | 中B | 0.29 | [8 empty] | 少 | 黑色 |  |  |  | B
B1012-02 | 69 | 114/04/10 | 5 | 中B |  | 0.45 | [7 empty] | 少 | 黑色 |  |  |  | B
B6010-01 | 481 | 114/04/10 | 6 | 中B | 0.07 | [8 empty] | 少 | 藍色 |  |  |  | B
P7034-02-M | 1 | 114/04/10 | 7 | 中B | 6.5 | [9 empty] | 綠色 |  |  |  | B
B1113-01 | 1 | 114/04/10 | 8 | 中B | 0.18 | [8 empty] | 很少 | 本色 |  |  |  | B
B1001-03 | 20 | 114/04/10 | 9 | 中B | 0.07 | 0.36 |  | 26.95Nb | 83 | 68 | 0.946 |  |  | 少 | 黑色 |  |  |  | B
P0001-01-M |  | 114/04/10 | 18 | 中B | 41 | [9 empty] | 透明 |  |  |  | B
P1002-04-M | 201 | 114/04/10 | 1 | 大C | 4.4 |  |  | 4.26 | 6 | 70 | 0.966 |  |  |  | 黑色 |  |  |  | B
P1005-15-M | 609 | 114/04/10 | 2 | 大C | 11.2 |  |  | 11.05 | 28.3 | 67 | 0.931 |  |  |  | 黑色 |  |  |  | B
P1005-15-M | 612 | 114/04/10 | 2 | 大C | 9.3 |  |  | 11.47 | 29.2 | 67 | 0.934 |  |  |  | 黑色 |  |  |  | B
P1003-33-M | 122 | 114/04/10 | 3 | 大C | 8 | [9 empty] | 黑色 |  |  |  | B
B1023-01 | 2 | 114/04/10 | 4 | 大C | 0.3 | [8 empty] | 少 | 黑色 |  |  |  | B
B1012-02 | 69 | 114/04/10 | 5 | 大C |  | 0.45 | [7 empty] | 少 | 黑色 |  |  |  | B
Q4003 |  | 114/04/10 | 6 | 大C | 0.08 |  |  | 29.27NB | 89.8 | 68 | 0.946 |  |  | 少 | 藍色 |  |  |  | B
P7034-02-M | 2 | 114/04/10 | 7 | 大C | 5.8 | [9 empty] | 綠色 |  |  |  | B
B1113-01 | 1 | 114/04/10 | 8 | 大C | 0.18 | [8 empty] | 很少 | 本色 |  |  |  | B
B1001-03 | 20 | 114/04/10 | 9 | 大C |  | 0.36 | [7 empty] | 少 | 黑色 |  |  |  | B
P4001-06-M |  | 114/04/10 | 9 | 大C | 21.5 |  |  | 3.29 | 3.7 | 74 | 1.051 |  |  |  | 粉紅色 |  |  |  | B
P0001-01-M |  | 114/04/10 | 18 | 大C | 41 | [9 empty] | 透明 |  |  |  | B
P1002-04-M | 232 | 114/04/11 | 1 | 早A | 4.5 |  |  | 4.59 | 6.9 | 69 | 0.956 |  |  |  | 黑色 |  |  |  | B
P1005-15-M | 613 | 114/04/11 | 2 | 早A | 10.9 |  |  | 10.63 | 26.7 | 67 | 0.928 |  |  |  | 黑色 |  |  |  | B
P1003-33-M | 123 | 114/04/11 | 3 | 早A | 8.8 |  |  | 3.93 | 5.8 | 68 | 0.936 |  |  |  | 黑色 |  |  |  | B
B3022-04 | 292 | 114/04/11 | 4 | 早A |  | 0.78 | [7 empty] | 少 | 黑色 |  |  |  | B
Q4003 |  | 114/04/11 | 5 | 早A | 0.1 |  |  | 26.95NB | 83.7 | 68 | 0.956 |  |  | 少 | 黑色 |  |  |  | B
B1001-03-M | 22 | 114/04/11 | 6 | 早A | 0.08 | 0.37 |  | 26.95NB | 82.7 | 68 | 0.95 |  |  | 少 | 藍色 |  |  |  | B
P7034-02-M | 3 | 114/04/11 | 7 | 早A | 6.8 |  |  | 7.84 | 17.1 | 70 | 0.911 |  |  |  | 綠色 |  |  |  | B
B1113-03 | 1 | 114/04/11 | 8 | 早A | 0.08 |  |  | 21.82 | 67 | 67 | 0.947 |  |  | 很少 | 本色 |  |  |  | C | mi較低,特採出貨
B1001-03 | 26 | 114/04/11 | 9 | 早A | 0.08 | 0.36 |  | 24.16NB | 74.9 | 68 | 0.95 |  |  | 少 | 黑色 |  |  |  | B
P0001-01-M |  | 114/04/11 | 18 | 早A | 36.4 | [9 empty] | 透明 |  |  |  | B
P1002-04-M | 235 | 114/04/11 | 1 | 中B | 4.4 |  |  | 4.26 | 6.8 | 69 | 0.952 |  |  |  | 黑色 |  |  |  | B
P1005-15-M | 608 | 114/04/11 | 2 | 中B | 10.6 |  |  | 9.81 | 23.4 | 68 | 0.936 |  |  |  | 黑色 |  |  |  | B
P1003-33-M | 123 | 114/04/11 | 3 | 中B | 9.9 | [9 empty] | 黑色 |  |  |  | B
B3022-04 | 292 | 114/04/11 | 4 | 中B |  | 0.67 | [7 empty] | 少 | 黑色 |  |  |  | B
Q4003 |  | 114/04/11 | 5 | 中B | 0.11 | [8 empty] | 很少 | 黑色 |  |  |  | B
B1001-03-M | 22 | 114/04/11 | 6 | 中B |  | 0.4 | [7 empty] | 很少 | 藍色 |  |  |  | B
P7034-02-M | 3 | 114/04/11 | 7 | 中B | 5.8 | [9 empty] | 綠色 |  |  |  | B
B1113-03 | 1 | 114/04/11 | 8 | 中B | 0.09 | [8 empty] | 極少 | 本色 |  |  |  | C | mi較低,特採出貨
B1001-03 | 26 | 114/04/11 | 9 | 中B |  | 0.33 | [7 empty] | 很少 | 黑色 |  |  |  | B
P0001-01-M |  | 114/04/11 | 18 | 中B | 35.1 | [9 empty] | 透明 |  |  |  | B
P1002-04-M | 237 | 114/04/11 | 1 | 大C | 4.5 |  |  | 3.93 | 5.6 | 68 | 0.96 |  |  |  | 黑色 |  |  |  | B
P1005-15-M | 617 | 114/04/11 | 2 | 大C | 12 |  |  | 9.81 | 23.4 | 68 | 0.927 |  |  |  | 黑色 |  |  |  | B
P1005-15-M | 619 | 114/04/11 | 2 | 大C | 11.2 |  |  | 10.63 | 25.3 | 69 | 0.928 |  |  |  | 黑色 |  |  |  | B
P1003-33-M | 123 | 114/04/11 | 3 | 大C | 10.8 | [9 empty] | 黑色 |  |  |  | B
B3022-04 | 292 | 114/04/11 | 4 | 大C |  | 0.67 | [7 empty] | 少 | 黑色 |  |  |  | B
Q4003 |  | 114/04/11 | 5 | 大C | 0.11 | [8 empty] | 很少 | 黑色 |  |  |  | B
B1001-03-M | 23 | 114/04/11 | 6 | 大C | 0.08 | 0.39 |  | 22.29Nb | 67 | 68 | 0.95 |  |  | 很少 | 藍色 |  |  |  | B
P7034-02-M | 3 | 114/04/11 | 7 | 大C | 6 | [9 empty] | 綠色 |  |  |  | B
B1113-03 | 2 | 114/04/11 | 8 | 大C | 0.09 |  |  | 22.75 | 70.3 | 68 | 0.947 |  |  | 極少 | 本色 |  |  |  | C | mi較低,特採出貨
B1001-03 | 26 | 114/04/11 | 9 | 大C |  | 0.34 | [7 empty] | 很少 | 黑色 |  |  |  | B
P0508-01-M |  | 114/04/11 | 18 | 大C | 6.7 |  |  | 3.29 | 3.5 | 70 | 0.9 |  |  |  | 透明 |  |  |  | B
P1005-15-M | 620 | 114/04/12 | 2 | 早A | 10.5 |  |  | 9.81 | 23.8 | 68 | 0.926 | 13.93 |  |  | 黑色 |  |  |  | B
B3022-04 | 292 | 114/04/12 | 4 | 早A |  | 0.65 | [7 empty] | 很少 | 黑色 |  |  |  | B
B1001-03 | 28 | 114/04/12 | 5 | 早A | 0.07 | 0.32 |  | 24.16 | 74.9 | 68 | 0.956 |  |  | 很少 | 黑色 |  |  |  | B
B1001-03-M | 23 | 114/04/12 | 6 | 早A |  | 0.4 | [7 empty] | 很少 | 藍色 |  |  |  | B
P7034-02-M | 4 | 114/04/12 | 7 | 早A | 6.1 |  |  | 9.81 | 24.6 | 68 | 0.916 |  |  |  | 綠色 |  |  |  | B
B1113-03 | 2 | 114/04/12 | 8 | 早A | 0.09 | [8 empty] | 極少 | 本色 |  |  |  | C | mi較低,特採出貨
P1005-15-M | 621 | 114/04/12 | 2 | 中B | 10.8 |  |  | 10.63 | 25.4 | 6 | 0.93 | 12.52 |  |  | 黑色 |  |  |  | B
B3022-04 | 291 | 114/04/12 | 4 | 中B |  | 0.66 |  | 22.75NB | 70.8 | 67 | 0.954 |  | 1 | 少 | 黑色 |  |  |  | B
B1001-03 | 28 | 114/04/12 | 5 | 中B | 0.34 | [8 empty] | 很少 | 黑色 |  |  |  | B
P7034-02-M | 4 | 114/04/12 | 7 | 中B | 5.8 | [9 empty] | 綠色 |  |  |  | B
B1113-03 | 3 | 114/04/12 | 8 | 中B | 0.1 |  |  | 24.16NB | 74.9 | 67 | 0.948 |  |  | 極少 | 本色 |  |  |  | B
P1005-15-M | 610 | 114/04/12 | 2 | 大C | 10.3 |  |  | 11.47 | 29.2 | 67 | 0.929 | 12.99 |  |  | 黑色 |  |  |  | B
P1005-15-M | 615 | 114/04/12 | 2 | 大C | 9.7 |  |  | 8.62 | 20 | 67 | 0.928 | 13.07 |  |  | 黑色 |  |  |  | B
B3022-04 | 291 | 114/04/12 | 4 | 大C |  | 0.67 | [6 empty] | 1 | 少 | 黑色 |  |  |  | B
B1001-03 | 28 | 114/04/12 | 5 | 大C | 0.36 | [8 empty] | 很少 | 黑色 |  |  |  | B
B1113-01 | 3 | 114/04/12 | 8 | 大C | 0.1 | [8 empty] | 極少 | 本色 |  |  |  | B
P1005-15-M | 616 | 114/04/13 | 2 | 早A | 10.5 |  |  | 11.47 | 28.9 | 67 | 0.932 | 12.83 |  |  | 黑色 |  |  |  | B
B3022-04 | 291 | 114/04/13 | 4 | 早A |  | 0.63 | [6 empty] | 1 | 少 | 黑色 |  |  |  | B
B1001-03 | 33 | 114/04/13 | 5 | 早A | 0.07 | 0.32 |  | 25.09Nb | 77.9 | 68 | 0.947 |  |  | 很少 | 黑色 |  |  |  | B | 略有大顆粒
B1001-03 | 26 | 114/04/13 | 9 | 早A |  | 0.35 | [7 empty] | 很少 | 黑色 |  |  |  | B
P1005-15-M | 618 | 114/04/13 | 2 | 中B | 10.5 |  |  | 11.05 | 27.7 | 66 | 0.933 |  |  |  | 黑色 |  |  |  | B
P1005-15-M | 611 | 114/04/13 | 2 | 中B | 11 |  |  | 12.31 | 31.2 | 67 | 0.93 |  |  |  | 黑色 |  |  |  | B
B3022-04 | 290 | 114/04/13 | 4 | 中B |  | 0.66 |  | 25.56Nb | 78.2 | 67 | 0.952 |  | 2 | 少 | 黑色 |  |  |  | B
B1001-03 | 33 | 114/04/13 | 5 | 中B |  | 0.33 | [7 empty] | 很少 | 黑色 |  |  |  | B | 略有大顆粒
B1001-03 | 34 | 114/04/13 | 9 | 中B | 0.08 | 0.37 |  | 26.95NB | 83.7 | 68 | 0.951 |  |  | 很少 | 黑色 |  |  |  | B | 略有大顆粒
P1005-15-M | 614 | 114/04/13 | 2 | 大C | 11.2 |  |  | 9.01 | 21.7 | 66 | 0.927 |  |  |  | 黑色 |  |  |  | B
B3022-04 | 290 | 114/04/13 | 4 | 大C |  | 0.69 | [6 empty] | 2 | 少 | 黑色 |  |  |  | B
B1001-03 | 33 | 114/04/13 | 5 | 大C |  | 0.32 | [7 empty] | 很少 | 黑色 |  |  |  | B
B1001-03 | 34 | 114/04/13 | 9 | 大C |  | 0.36 | [7 empty] | 很少 | 黑色 |  |  |  | B | 略有大顆粒
P1002-05 | 219 | 114/04/14 | 1 | 早A | 7.2 |  |  | 4.93 | 8.1 | 70 | 0.938 |  |  |  | 黑色 |  |  |  | B
P1005-15-M | 596 | 114/04/14 | 2 | 早A | 10.9 |  |  | 9.41 | 22.1 | 67 | 0.929 | 13.78 |  |  | 黑色 |  |  |  | B
P1003-33-M | 124 | 114/04/14 | 3 | 早A | 10.3 |  |  | 4.26 | 6 | 70 | 0.932 | 14.17 |  |  | 黑色 |  |  |  | B
B3022-04 | 290 | 114/04/14 | 4 | 早A |  | 0.68 | [7 empty] | 少 | 黑色 |  |  |  | B
B1001-03 | 33 | 114/04/14 | 5 | 早A | 0.32 | [8 empty] | 很少 | 黑色 |  |  |  | B
G-P1102-01 |  | 114/04/14 | 7 | 早A | 4.1 |  |  | 4.26 | 6 | 72 | 0.908 |  |  |  | 本色 |  |  |  | B
G-B3001-W |  | 114/04/14 | 8 | 早A | 0.22 |  |  | 26.02NB | 80.5 | 68 | 0.967 |  |  | 極少 | 珠白色 |  |  |  | B
B1001-03 | 34 | 114/04/14 | 9 | 早A |  | 0.36 | [7 empty] | 很少 | 黑色 |  |  |  | B
P4001-06-M | 6B | 114/04/14 |  | 早A | 16.4 | [5 empty] | 1.053 |  |  |  | 粉紅色 |  |  |  | B
P0508-01-M |  | 114/04/14 | 18 | 早A | 5.7 |  |  | 3.61 | 4.6 | 69 | 0.9 |  |  |  | 透明 |  |  |  | B
P1002-05 | 218 | 114/04/14 | 1 | 中B | 7 |  |  | 4.93 | 8.1 | 68 | 0.931 |  |  |  | 黑色 |  |  |  | B
P1005-15-M | 622 | 114/04/14 | 2 | 中B | 10.8 |  |  | 8.62 | 19.9 | 67 | 0.93 |  |  |  | 黑色 |  |  |  | B
P1003-33-M | 124 | 114/04/14 | 3 | 中B | 9 | [9 empty] | 黑色 |  |  |  | B
B3022-04 | 286 | 114/04/14 | 4 | 中B |  | 0.73 |  | 225.56NB | 78.8 | 67 | 0.956 |  | 1 | 少 | 黑色 |  |  |  | B
B1001-03 | 35 | 114/04/14 | 5 | 中B | 0.07 | 0.32 |  | 28.34NB | 87.3 | 68 | 0.949 |  |  | 很少 | 黑色 |  |  |  | B
G-P1102-01 |  | 114/04/14 | 7 | 中B | 4.1 | [9 empty] | 本色 |  |  |  | B
G-B3001-W |  | 114/04/14 | 8 | 中B | 0.23 | [8 empty] | 極少 | 珠白色 |  |  |  | B
B1001-03 | 34 | 114/04/14 | 9 | 中B |  | 0.36 | [7 empty] | 很少 | 黑色 |  |  |  | B
Q4004 |  | 114/04/14 | 18 | 中B | 0.92 |  |  | 4.26 | 6.5 | 71 | 0.917 |  |  |  | 本霧 |  |  |  | B
Q4004 |  | 114/04/14 | 18 | 大C | 1 | [9 empty] | 本霧 |  |  |  | B
Q4004 |  | 114/04/15 | 18 | 早A | 1
P1002-05 | 214 | 114/04/15 | 1 | 中B | 7.6 |  |  | 4.59 | 7.4 | 69 | 0.933 |  |  |  | 黑色 |  |  |  | B
P1002-05 | 215 | 114/04/15 | 1 | 中B | 8 |  |  | 4.26 | 6.2 | 70 | 0.939 |  |  |  | 黑色 |  |  |  | B
P1005-15-M | 625 | 114/04/15 | 2 | 中B | 10 |  |  | 8.62 | 19.2 | 68 | 0.929 |  |  |  | 黑色 |  |  |  | B
P1003-33-M | 124 | 114/04/15 | 3 | 中B | 10 | [9 empty] | 黑色 |  |  |  | B
B3022-04 | 286 | 114/04/15 | 4 | 中B |  | 0.67 | [7 empty] | 少 | 黑色 |  |  |  | B
B1001-03 | 35 | 114/04/15 | 5 | 中B |  | 0.34 | [7 empty] | 少 | 黑色 |  |  |  | B
G-P1102-01 |  | 114/04/15 | 7 | 中B | 4.2 | [9 empty] | 本色 |  |  |  | B
G-B3001-W |  | 114/04/15 | 8 | 中B | 0.23 | [8 empty] | 極少 | 珠白色 |  |  |  | B
B1001-03 | 29 | 114/04/15 | 9 | 中B | 0.07 | 0.31 |  | 26.49Nb | 81.9 | 68 | 0.949 |  |  | 少 | 黑色 |  |  |  | B
Q4004 |  | 114/04/15 | 18 | 中B | 1.1 | [9 empty] | 本霧 |  |  |  | B
P1002-05 | 216 | 114/04/15 | 1 | 大C | 8.6 |  |  | 4.59 | 7.3 | 70 | 0.939 |  |  |  | 黑色 |  |  |  | B
P1005-15-M | 626 | 114/04/15 | 2 | 大C | 10.2 |  |  | 7.84 | 17.2 | 67 | 0.934 |  |  |  | 黑色 |  |  |  | B
P1005-15-M | 628 | 114/04/15 | 2 | 大C | 10 |  |  | 9.81 | 23.3 | 67 | 0.936 |  |  |  | 黑色 |  |  |  | B
P1003-33-M | 126 | 114/04/15 | 3 | 大C | 10 |  |  | 4.26 | 6.1 | 68 | 0.935 |  |  |  | 黑色 |  |  |  | B
B3022-04 | 286 | 114/04/15 | 4 | 大C |  | 0.68 | [7 empty] | 少 | 黑色 |  |  |  | B
B1001-03 | 35 | 114/04/15 | 5 | 大C |  | 0.34 | [7 empty] | 少 | 黑色 |  |  |  | B
G-P1102-01 |  | 114/04/15 | 7 | 大C | 4.2 | [9 empty] | 本色 |  |  |  | B
G-B3001-W |  | 114/04/15 | 8 | 大C | 0.23 | [8 empty] | 極少 | 珠白色 |  |  |  | B
B1001-03 | 29 | 114/04/15 | 9 | 大C |  | 0.32 | [7 empty] | 少 | 黑色 |  |  |  | B
P1112-10 |  | 114/04/15 | 18 | 大C | 3.1 |  |  | 6.71 | 13.5 | 71 | 0.976 |  |  |  | 本霧 |  |  |  | B
P1002-05 | 220 | 114/04/16 | 1 | 早A | 5.7 |  |  | 6.35 | 12.4 | 68 | 0.937 |  |  |  | 黑色 |  |  |  | B
B3022-01 | 109 | 114/04/16 | 2 | 早A |  | 0.95 |  | 18.56NB | 57 | 67 | 0.951 |  |  |  | 黑色 |  |  |  | B
P1003-33-M | 126 | 114/04/16 | 3 | 早A | 8.6 | [9 empty] | 黑色 |  |  |  | B
B3022-04 | 288 | 114/04/16 | 4 | 早A |  | 0.65 |  | 18.56NB | 57.6 | 67 | 0.956 |  |  | 少 | 黑色 |  |  |  | B
B1001-03 | 25 | 114/04/16 | 5 | 早A | 0.07 | 0.33 |  | 21.35NB | 66.3 | 68 |  |  |  | 少 | 黑色 |  |  |  | B
P9023-01-M | 1 | 114/04/16 | 7 | 早A | 7.2 |  |  | 8.23 | 18.5 | 69 | 0.914 |  |  |  | 灰白色 |  |  |  | B
G-B3001-W |  | 114/04/16 | 8 | 早A | 0.23 | [8 empty] | 極少 | 珠白色 |  |  |  | B
B1001-03 | 24 | 114/04/16 | 9 | 早A | 0.06 | 0.3 |  | 22.29NB | 68 | 68 | 0.905 |  |  | 少 | 黑色 |  |  |  | B
P1112-10 |  | 114/04/16 | 18 | 早A | 3.3 | [9 empty] | 本霧 |  |  |  | B
P1002-05 | 221 | 114/04/16 | 1 | 中B | 5.1 |  |  | 5.28 | 9.8 | 69 | 0.942 |  |  |  | 黑色 |  |  |  | B
B3022-01 | 109 | 114/04/16 | 2 | 中B |  | 0.97 | [7 empty] | 少 | 黑色 |  |  |  | B
P1003-33-M | 126 | 114/04/16 | 3 | 中B | 9.1 | [9 empty] | 黑色 |  |  |  | B
B3022-04 | 288 | 114/04/16 | 4 | 中B |  | 0.8 | [7 empty] | 少 | 黑色 |  |  |  | B
B1001-03 | 25 | 114/04/16 | 5 | 中B | 0.35 | [8 empty] | 少 | 黑色 |  |  |  | B
P9023-01-M | 2 | 114/04/16 | 7 | 中B | 8.2 |  |  | 8.23 | 18.7 | 69 | 0.915 |  |  |  | 灰白色 |  |  |  | B
B1124-03 | 4 | 114/04/16 | 8 | 中B | 0.18 |  |  | 20.88NB | 64.2 | 68 | 0.961 |  |  | 很少 | 本色 |  |  |  | B
B1001-03 | 24 | 114/04/16 | 9 | 中B |  | 0.34 | [7 empty] | 少 | 黑色 |  |  |  | B
P1112-10 |  | 114/04/16 | 18 | 中B | 2.6 | [9 empty] | 本霧 |  |  |  | B
P1002-05 | 217 | 114/04/16 | 1 | 大C | 7.6 |  |  | 4.59 | 7.4 | 69 | 0.935 |  |  |  | 黑色 |  |  |  | B
B3022-01 | 113 | 114/04/16 | 2 | 大C |  | 0.95 |  | 15.38 | 40.9 | 68 | 0.954 |  |  | 少 | 黑色 |  |  |  | B
P1003-33-M | 127 | 114/04/16 | 3 | 大C | 8.3 |  |  | 3.93 | 5.4 | 69 | 0.934 |  |  |  | 黑色 |  |  |  | B
B3022-04 | 288 | 114/04/16 | 4 | 大C |  | 0.8 | [7 empty] | 少 | 黑色 |  |  |  | B
B1001-03 | 25 | 114/04/16 | 5 | 大C | 0.33 | [8 empty] | 少 | 黑色 |  |  |  | B
P9023-01-M | 2 | 114/04/16 | 7 | 大C | 7.5 | [9 empty] | 灰白色 |  |  |  | B
B1124-03 | 4 | 114/04/16 | 8 | 大C | 0.19 | [8 empty] | 很少 | 本色 |  |  |  | B
B1001-03 | 24 | 114/04/16 | 9 | 大C |  | 0.34 | [7 empty] | 少 | 黑色 |  |  |  | B
P1112-10 |  | 114/04/16 | 18 | 大C | 1.8 |  |  | 6.35 | 12.8 | 72 | 0.938 |  |  |  | 本霧 |  |  |  | B
B3022-01 | 113 | 114/04/17 | 1 | 早A |  | 0.91 | [7 empty] | 少 | 黑色 |  |  |  | B
B3022-01 | 113 | 114/04/17 | 2 | 早A |  | 0.99 | [7 empty] | 少 | 黑色 |  |  |  | B
P1003-33-M | 127 | 114/04/17 | 3 | 早A | 8.8 | [9 empty] | 黑色 |  |  |  | B
B3022-04 | 284 | 114/04/17 | 4 | 早A |  | 0.8 |  | 16.73 | 51.1 | 67 | 0.955 |  |  | 少 | 黑色 |  |  |  | B
B1001-03 | 31 | 114/04/17 | 5 | 早A | 0.07 | 0.33 |  | 27.88NB | 85.5 | 68 | 0.95 |  |  | 少 | 黑色 |  |  |  | B
P3023-01-M | 1 | 114/04/17 | 7 | 早A | 6.6 |  |  | 6.35 | 12.7 | 69 | 0.907 |  |  |  | 紫藍色 |  |  |  | C | 色差2.65,立即線上修色
B1124-03 | 4 | 114/04/17 | 8 | 早A | 0.18 | [8 empty] | 很少 | 本色 |  |  |  | B
B1001-03 | 24 | 114/04/17 | 9 | 早A |  | 0.34 | [7 empty] | 少 | 黑色 |  |  |  | B
P0508-01-M |  | 114/04/17 | 18 | 早A | 7.8 | [9 empty] | 本霧 |  |  |  | B
B3022-01 | 111 | 114/04/17 | 1 | 中B |  | 0.76 |  | 25.09NB | 77.5 | 67 | 0.956 |  |  | 少 | 黑色 |  |  |  | B
P1005-15-M | 629 | 114/04/17 | 2 | 中B | 11.6 |  |  | 12.74 | 32.6 | 66 | 0.929 |  |  | 少 | 黑色 |  |  |  | B
P1003-33-M | 127 | 114/04/17 | 3 | 中B | 8 | [9 empty] | 黑色 |  |  |  | B
B3022-04 | 284 | 114/04/17 | 4 | 中B |  | 0.83 | [7 empty] | 少 | 黑色 |  |  |  | B
B1001-03 | 31 | 114/04/17 | 5 | 中B | 0.35 | [8 empty] | 少 | 黑色 |  |  |  | B
P3023-01 | 1 | 114/04/17 | 7 | 中B | 8.2 | [9 empty] | 紫藍色 |  |  |  | B
B1124-03 | 4 | 114/04/17 | 8 | 中B | 0.19 | [8 empty] | 很少 | 本色 |  |  |  | B
B1001-03 | 32 | 114/04/17 | 9 | 中B | 0.07 | 0.33 |  | 28.34NB | 87.1 | 68 | 0.953 |  |  | 少 | 黑色 |  |  |  | B
P0508-01-M |  | 114/04/17 | 18 | 中B | 7.8 | [9 empty] | 本霧 |  |  |  | B
B3022-01 | 108 | 114/04/17 | 1 | 大C |  | 0.87 |  | 19.03NB | 58.3 | 67 | 0.954 |  |  | 少 | 黑色 |  |  |  | B
P1005-15-M | 634 | 114/04/17 | 2 | 大C | 12 |  |  | 11.89 | 30.4 | 67 | 0.927 |  |  | 少 | 黑色 |  |  |  | B
P1003-33-M | 128 | 114/04/17 | 3 | 大C | 8 |  |  | 4.26 | 6.3 | 68 | 0.935 |  |  |  | 黑色 |  |  |  | B
B3022-04 | 284 | 114/04/17 | 4 | 大C |  | 0.83 | [7 empty] | 少 | 黑色 |  |  |  | B
B1001-03 | 31 | 114/04/17 | 5 | 大C | 0.37 | [8 empty] | 少 | 黑色 |  |  |  | B
P3023-01 | 2 | 114/04/17 | 7 | 大C | 8.2 |  |  | 6.35 | 13.4 | 69 | 0.916 |  |  |  | 紫藍色 |  |  |  | B
B1124-03 | 4 | 114/04/17 | 8 | 大C | 0.19 | [8 empty] | 很少 | 本色 |  |  |  | B
B1001-03 | 32 | 114/04/17 | 9 | 大C |  | 0.34 | [7 empty] | 少 | 黑色 |  |  |  | B
P0508-01-M |  | 114/04/17 | 18 | 大C | 7.6 | [9 empty] | 本霧 |  |  |  | B
B3022-01 | 112 | 114/04/18 | 1 | 早A |  | 0.96 |  | 22.29NB | 68.1 | 67 | 0.955 |  |  | 少 | 黑色 |  |  |  | B
P1005-15-M | 635 | 114/04/18 | 2 | 早A | 10.2 |  |  | 10.63 | 25.7 | 66 | 0.925 | 13.93 |  | 少 | 黑色 |  |  |  | B
P1005-15-M | 623 | 114/04/18 | 2 | 早A | 12.8 |  |  | 7.84 | 17.8 | 67 | 0.935 | 13.7 |  | 少 | 黑色 |  |  |  | B
P1003-33-M | 128 | 114/04/18 | 3 | 早A | 9 | [9 empty] | 黑色 |  |  |  | B
B3022-04 | 287 | 114/04/18 | 4 | 早A |  | 0.76 |  | 20.88NB | 63.8 | 67 | 0.957 |  |  | 少 | 黑色 |  |  |  | B
B1001-03 | 31 | 114/04/18 | 5 | 早A |  | 0.33 | [7 empty] | 少 | 黑色 |  |  |  | B
P3023-01 | 2 | 114/04/18 | 7 | 早A | 7 | [9 empty] | 紫藍色 |  |  |  | B
B1124-05 | 2 | 114/04/18 | 8 | 早A | 0.2 |  |  | 14.49 | 37.9 | 68 | 0.955 |  |  | 很少 | 本色 | 62.69 | -1.82 | 2.29 | B
G-B3001-CG | 2 | 114/04/18 | 8 | 早A | 0.26 |  |  | 24.16NB | 73.9 | 68 | 0.952 |  |  | 很少 | 本色 |  |  |  | B
B1001-03 | 32 | 114/04/18 | 9 | 早A |  | 0.31 | [7 empty] | 少 | 黑色 |  |  |  | B
P0508-01-M |  | 114/04/18 | 18 | 早A | 8 | [9 empty] | 本霧 |  |  |  | B
B3022-01 | 112 | 114/04/18 | 1 | 中B |  | 0.89 | [6 empty] | 1 | 少 | 黑色 |  |  |  | B
P1005-15-M | 627 | 114/04/18 | 2 | 中B | 11.8 |  |  | 8.62 | 20.5 | 67 | 0.928 |  |  |  | 黑色 |  |  |  | B
P1003-33-M | 128 | 114/04/18 | 3 | 中B | 9 | [9 empty] | 黑色 |  |  |  | B
B3022-04 | 287 | 114/04/18 | 4 | 中B |  | 0.69 | [7 empty] | 少 | 黑色 |  |  |  | B
B1001-03 | 30 | 114/04/18 | 5 | 中B | 0.09 | 0.4 |  | 26.95NB | 83.1 | 68 | 0.951 |  |  | 少 | 黑色 |  |  |  | B
P3023-01 | 2 | 114/04/18 | 7 | 中B | 7.1 | [9 empty] | 紫藍色 |  |  |  | B
B1124-05 | 1 | 114/04/18 | 8 | 中B | 0.24 |  |  | 17.65 | 54.3 | 68 | 0.956 |  |  | 少 | 本色 | 62.56 | -1.78 | 2.54 | B
B1001-03 | 27 | 114/04/18 | 9 | 中B | 0.07 | 0.34 |  | 25.56NB | 78.9 | 69 | 0.95 |  |  | 少 | 黑色 |  |  |  | B
P0508-01-M |  | 114/04/18 | 18 | 中B | 7.8 | [9 empty] | 本霧 |  |  |  | B
B3022-01 | 110 | 114/04/18 | 1 | 大C |  | 0.86 |  | 20.42NB | 62.5 | 67 | 0.956 |  | 1 | 少 | 黑色 |  |  |  | B
P1005-15-M | 627 | 114/04/18 | 2 | 大C | 11.6 |  |  | 10.22 | 25.1 | 67 | 0.928 |  |  |  | 黑色 |  |  |  | B
P1003-33-M | 128 | 114/04/18 | 3 | 大C | 10 |  |  | 3.93 | 5.5 | 70 | 0.932 |  |  |  | 黑色 |  |  |  | B
B3022-04 | 287 | 114/04/18 | 4 | 大C |  | 0.65 | [6 empty] | 1 | 少 | 黑色 |  |  |  | B
B1001-03 | 30 | 114/04/18 | 5 | 大C |  | 0.4 | [7 empty] | 少 | 黑色 |  |  |  | B
B1124-05 | 1 | 114/04/18 | 8 | 大C | 0.24 | [8 empty] | 少 | 本色 |  |  |  | B
B1001-03 | 27 | 114/04/18 | 9 | 大C |  | 0.34 | [7 empty] | 少 | 黑色 |  |  |  | B
P0508-01-M |  | 114/04/18 | 18 | 大C | 8.3 |  |  | 3.61 | 3.9 | 68 | 0.9 |  |  |  | 本霧 |  |  |  | B
P1002-04-M | 239 | 114/04/19 | 1 | 早A | 4.5 |  |  | 4.93 | 8.2 | 69 | 0.952 |  |  |  | 黑色 |  |  |  | B
P1002-04-M | 237 | 114/04/18 | 1 | 早A | 4 |  |  | 4.59 | 7.4 | 69 | 0.949 |  |  |  | 黑色 |  |  |  | B
B1001-03 | 30 | 114/04/19 | 5 | 早A |  | 0.38 | [6 empty] | 1 | 少 | 黑色 |  |  |  | B
P1102-03 | 1 | 114/04/19 | 7 | 早A | 4.3 |  |  | 4.26 | 6.4 | 72 | 0.906 |  |  |  | 本色 |  |  |  | B
B1124-05 | 1 | 114/04/19 | 8 | 早A | 0.22 | [8 empty] | 少 | 黑色 |  |  |  | B
B1001-03 | 27 | 114/04/19 | 9 | 早A |  | 0.33 | [7 empty] | 少 | 黑色 |  |  |  | B
P1002-04-M | 234 | 114/04/19 | 1 | 中B | 4 |  |  | 4.59 | 7.6 | 69 | 0.96 |  |  |  | 黑色 |  |  |  | B
B1024-02 | 73 | 114/04/19 | 5 | 中B | 0.21 |  |  | 8.62 | 20 | 68 | 0.975 |  | 1 | 少 | 黑色 |  |  |  | B
P2013-05 | 1 | 114/04/19 | 7 | 中B | 4.8 |  |  | 5.63 | 10.3 | 68 | 0.943 |  |  |  | 灰色 |  |  |  | B
B1124-05 | 1 | 114/04/19 | 8 | 中B | 0.22 | [8 empty] | 少 | 黑色 |  |  |  | B
B1024-02 | 73 | 114/04/19 | 9 | 中B | 0.2 | [8 empty] | 少 | 黑色 |  |  |  | B
P1002-04-M | 233 | 114/04/19 | 1 | 大C | 4.3 |  |  | 4.59 | 7.2 | 69 | 0.955 |  |  |  | 黑色 |  |  |  | B
P1002-05 | 229 | 114/04/19 | 1 | 大C | 7.3 |  |  | 3.93 | 5.3 | 69 | 0.968 |  |  |  | 黑色 |  |  |  | B
B1024-02 | 73 | 114/04/19 | 5 | 大C | 0.22 | [7 empty] | 1 | 少 | 黑色 |  |  |  | B
P2013-05 | 1 | 114/04/19 | 7 | 大C | 5 | [9 empty] | 灰色 |  |  |  | B
B1124-05 | 1 | 114/04/19 | 8 | 大C | 0.23 | [8 empty] | 少 | 黑色 |  |  |  | B
B1024-02 | 73 | 114/04/19 | 9 | 大C | 0.22 | [8 empty] | 少 | 黑色 |  |  |  | B
P1002-05 | 228 | 114/04/21 | 1 | 早A | 6.4 |  |  | 4.93 | 8.5 | 69 | 0.949 |  |  |  | 黑色 |  |  |  | B
P1005-15-M | 632 | 114/04/21 | 2 | 早A | 11.6 |  |  | 10.22 | 24.3 | 67 | 0.927 |  |  |  | 黑色 |  |  |  | B
P1003-33-M | 129 | 114/04/21 | 3 | 早A | 9.1 |  |  | 3.93 | 5.4 | 70 | 0.93 |  |  |  | 黑色 |  |  |  | B
B3022-04 | 283 | 114/04/21 | 4 | 早A |  | 0.69 |  | 23.22NB | 72.1 | 67 | 0.952 |  |  | 少 | 黑色 |  |  |  | B
B1001-02 | 263 | 114/04/21 | 5 | 早A | 0.35 | [7 empty] | 1 | 少 | 黑色 |  |  |  | B
P2013-05 | 2 | 114/04/21 | 7 | 早A | 5.4 | [9 empty] | 灰色 |  |  |  | B
B4014-01-C | 1 | 114/04/21 | 8 | 早A | 0.2 |  |  | 20.42NB | 63 | 67 | 0.957 |  | 5 | 少 | 紅色 |  |  |  | c | 矽膠白點多.以反映,決定稀釋後出貨
B1024-02 | 73 | 114/04/21 | 9 | 早A | 0.21 | [8 empty] | 少 | 黑色 |  |  |  | B
P0508-01-M |  | 114/04/21 | 17 | 早A | 8.6 | [9 empty] | 透黃 |  |  |  | B
P1002-05 | 227 | 114/04/21 | 1 | 中B | 7.1 |  |  | 4.26 | 6.3 | 70 | 0.945 |  |  |  | 黑色 |  |  |  | B
P1005-15-M | 631 | 114/04/21 | 2 | 中B | 12.6 |  |  | 11.47 | 28.9 | 67 | 0.93 |  |  |  | 黑色 |  |  |  | B
P1005-15-M | 636 | 114/04/21 | 2 | 中B | 11.5 |  |  | 12.31 | 31.2 | 67 | 0.935 |  |  |  | 黑色 |  |  |  | B
P1003-33-M | 129 | 114/04/21 | 3 | 中B | 9.8 | [9 empty] | 黑色 |  |  |  | B
B3022-04 | 283 | 114/04/21 | 4 | 中B |  | 0.66 | [7 empty] | 少 | 黑色 |  |  |  | B
B1001-02 | 263 | 114/04/21 | 5 | 中B |  | 0.4 | [6 empty] | 1 | 少 | 黑色 |  |  |  | B
P2013-05 | 2 | 114/04/21 | 7 | 中B | 5 | [9 empty] | 灰色 |  |  |  | B
B4014-01-C | 1 | 114/04/21 | 8 | 中B | 0.2 | [7 empty] | 5 | 少 | 紅色 |  |  |  | c | 矽膠白點多.以反映,決定稀釋後出貨
B1001-02 | 272 | 114/04/21 | 9 | 中B | 0.09 | 0.4 |  | 24.62Nb | 75.7 | 68 | 0.957 |  |  | 少 | 黑色 |  |  |  | B
P0508-01-M |  | 114/04/21 | 17 | 中B | 7.6 | [9 empty] | 透黃 |  |  |  | B
P1002-05 | 224 | 114/04/21 | 1 | 大C | 7.4 |  |  | 4.26 | 6.4 | 70 | 0.948 |  |  |  | 黑色 |  |  |  | B
P1005-15-M | 637 | 114/04/21 | 2 | 大C | 11.5 |  |  | 13.61 | 35.7 | 67 | 0.93 |  |  |  | 黑色 |  |  |  | B
P1003-33-M | 131 | 114/04/21 | 3 | 大C | 10 |  |  | 3.93 | 5.5 | 70 | 0.939 |  |  |  | 黑色 |  |  |  | B
B3022-04 | 283 | 114/04/21 | 4 | 大C |  | 0.64 | [7 empty] | 少 | 黑色 |  |  |  | B
B1001-02 | 268 | 114/04/21 | 5 | 大C | 0.08 | 0.36 |  | 25.56NB | 78.5 | 68 | 0.955 |  | 1 | 少 | 黑色 |  |  |  | B
P2013-05 | 2 | 114/04/21 | 7 | 大C | 5 | [9 empty] | 灰色 |  |  |  | B
B4014-01-C | 1 | 114/04/21 | 8 | 大C | 0.2 | [7 empty] | 5 | 少 | 紅色 |  |  |  | c | 矽膠白點多.以反映,決定稀釋後出貨
B1001-02 | 272 | 114/04/21 | 9 | 大C |  | 0.4 | [7 empty] | 少 | 黑色 |  |  |  | B
P0508-01-M |  | 114/04/21 | 17 | 大C | 6.8 | [9 empty] | 透黃 |  |  |  | B
P1002-05 | 223 | 114/04/22 | 1 | 早A | 6.6 |  |  | 4.59 | 7 | 69 | 0.941 |  |  |  | 黑色 |  |  |  | B
P1005-15-M | 638 | 114/04/22 | 2 | 早A | 10.3 |  |  | 10.63 | 26.6 | 67 | 0.93 |  |  |  | 黑色 |  |  |  | B
P1003-33-M | 131 | 114/04/22 | 3 | 早A | 8.3 | [9 empty] | 黑色 |  |  |  | B
P1002-05 | 222 | 114/04/22 | 4 | 早A | 6.9 |  |  | 4.59 | 7.6 | 70 | 0.95 |  |  |  | 黑色 |  |  |  | B
B1001-02 | 268 | 114/04/22 | 5 | 早A |  | 0.39 | [6 empty] | 1 | 少 | 黑色 |  |  |  | B
P2013-05 | 3 | 114/04/22 | 7 | 早A | 5.3 |  |  | 5.63 | 10.1 | 68 | 0.934 |  |  |  | 灰色 |  |  |  | B
B1124-09 | 2 | 114/04/22 | 8 | 早A | 0.17 |  |  | 27.42NB | 85.81 | 68 | 0.95 |  |  | 少 | 本色 |  |  |  | B | MI較低
B1001-02 | 272 | 114/04/22 | 9 | 早A |  | 0.39 | [7 empty] | 少 | 黑色 |  |  |  | B
P0508-01-M |  | 114/04/22 | 17 | 早A | [10 empty] | 透黃 |  |  |  | B
P1002-05 | 226 | 114/04/22 | 1 | 中B | 7.3 |  |  | 4.59 | 7.2 | 70 | 0.945 |  |  |  | 黑色 |  |  |  | B
P1005-15-M | 624 | 114/04/22 | 2 | 中B | 11.5 |  |  | 7.84 | 17.6 | 68 | 0.931 |  |  |  | 黑色 |  |  |  | B
P1003-33-M | 131 | 114/04/22 | 3 | 中B | 8 | [9 empty] | 黑色 |  |  |  | B
P1002-05 | 222 | 114/04/22 | 4 | 中B | 5.9 | [9 empty] | 黑色 |  |  |  | B
B1001-02 | 268 | 114/04/22 | 5 | 中B |  | 0.37 | [6 empty] | 1 | 少 | 黑色 |  |  |  | B
P2013-05 | 3 | 114/04/22 | 7 | 中B | 5.2 | [9 empty] | 灰色 |  |  |  | B
B1124-09 | 2 | 114/04/22 | 8 | 中B | 0.15 | [8 empty] | 少 | 本色 |  |  |  | B | MI較低
B1012-02 | 73 | 114/04/22 | 9 | 中B | 0.1 | 0.49 |  | 22.75NB | 70.1 | 67 | 0.952 |  |  | 少 | 黑色 |  |  |  | B
P0508-01-M |  | 114/04/22 | 17 | 中B | [10 empty] | 透黃 |  |  |  | B
P1002-05 | 225 | 114/04/22 | 1 | 大C | 6.3 |  |  | 4.26 | 6.7 | 70 | 0.949 |  |  |  | 黑色 |  |  |  | B
P1005-15-M | 640 | 114/04/22 | 2 | 大C | 12.2 |  |  | 11.89 | 31.2 | 67 | 0.3 |  |  |  | 黑色 |  |  |  | B
P1005-15-M | 642 | 114/04/22 | 2 | 大C | 9.1 |  |  | 12.31 | 32 | 67 | 0.93 |  |  |  | 黑色 |  |  |  | B
P1003-33-M | 130 | 114/04/22 | 3 | 大C | 9.2 |  |  | 3.93 | 4.9 | 69 | 0.932 |  |  |  | 黑色 |  |  |  | B
P1002-05 | 222 | 114/04/22 | 4 | 大C | 6.8 | [9 empty] | 黑色 |  |  |  | B
B1001-02 | 269 | 114/04/22 | 5 | 大C | 0.08 | 0.39 |  | 28.80NB | 88.9 | 67 | 0.953 |  | 1 | 少 | 黑色 |  |  |  | B
P2013-05 | 3 | 114/04/22 | 7 | 大C | 5.3 | [9 empty] | 灰色 |  |  |  | B
B1124-09 | 2 | 114/04/22 | 8 | 大C | 0.17 | [8 empty] | 少 | 本色 |  |  |  | B | MI較低
B1012-02 | 73 | 114/04/22 | 9 | 大C |  | 0.48 | [6 empty] | 1 | 少 | 黑色 |  |  |  | B
P0508-01-M |  | 114/04/22 | 17 | 大C | [10 empty] | 透黃 |  |  |  | B
P1002-05 | 230 | 114/04/23 | 1 | 早A | 7.4 |  |  | 4.93 | 9.2 | 69 | 0.94 |  |  |  | 黑色 |  |  |  | B
P1005-15-M | 639 | 114/04/23 | 2 | 早A | 12 |  |  | 12.31 | 30.7 | 67 | 0.928 | 13.78 |  |  | 黑色 |  |  |  | B
P1003-33-M | 130 | 114/04/23 | 3 | 早A | 8.7 | [9 empty] | 黑色 |  |  |  | B
B1035-01 | 1 | 114/04/23 | 4 | 早A | 0.41 |  |  | 11.05 | 27 | 68 | 0.953 |  |  | 少 | 黑色 |  |  |  | B
B1012-02 | 73 | 114/04/23 | 5 | 早A |  | 0.53 | [7 empty] | 少 | 黑色 |  |  |  | B
B1024-02 | 72 | 114/04/23 | 6 | 早A | 0.36 | [8 empty] | 少 | 黑色 |  |  |  | B | 庫存過管,原本水氣重有改善
P8013-01 |  | 114/04/23 | 7 | 早A | 1.1 |  |  | 16.73 | 44 | 70 | 0.918 |  |  |  | 橘黃色 |  |  |  | B
B1124-09 | 3 | 114/04/23 | 8 | 早A | 0.31 |  |  | 17.19NB | 53.4 | 68 | 0.948 |  |  | 少 | 本色 |  |  |  | B
停機 |  | 114/04/23 | 17 | 早A
P1002-04-M | 246 | 114/04/23 | 1 | 中B | 7.2 |  |  | 4.26 | 6.1 | 68 | 0.954 |  |  |  | 黑色 |  |  |  | B
P1005-15-M | 643 | 114/04/23 | 2 | 中B | 11.4 |  |  | 11.89 | 29.4 | 66 | 0.929 |  |  |  | 黑色 |  |  |  | B
P1003-33-M | 131 | 114/04/23 | 3 | 中B | 9.4 |  |  | 4.26 | 5.9 | 68 | 0.936 |  |  |  | 黑色 |  |  |  | B
B1024-03 | 1 | 114/04/23 | 4 | 中B | 0.24 |  |  | 19.03NB | 59.1 | 65 | 0.948 |  | 2 | 少 | 黑色 |  |  |  | B | 偶有大顆粒
B1012-02 | 75 | 114/04/23 | 5 | 中B | 0.12 | 0.57 |  | 27.42NB | 84.8 | 67 | 0.945 |  | 4 | 少 | 黑色 |  |  |  | C | 白點多
B1024-02 | 68 | 114/04/23 | 6 | 中B | 0.31 |  |  | 6.71 | 13.6 | 67 | 0.997 |  |  | 少 | 黑色 |  |  |  | C | 水氣依然重,改4機生產
P8013-01 |  | 114/04/23 | 7 | 中B | 1.2 | [9 empty] | 橘黃色 |  |  |  | B
B1124-09 | 3 | 114/04/23 | 8 | 中B | 0.31 | [8 empty] | 少 | 本色 |  |  |  | B
P0508-01-M |  | 114/04/23 | 17 | 中B | 3.7 | [9 empty] | 透黃 |  |  |  | B
P1002-04-M | 245 | 114/04/23 | 1 | 大C | 6.6 |  |  | 3.93 | 5.8 | 69 | 0.975 |  |  |  | 黑色 |  |  |  | B
P1002-04-M | 247 | 114/04/23 | 1 | 大C | 6.3 |  |  | 4.59 | 7.5 | 68 | 0.955 |  |  |  | 黑色 |  |  |  | B
P1005-15-M | 644 | 114/04/23 | 2 | 大C | 10 |  |  | 13.18 | 33.5 | 66 | 0.929 |  |  |  | 黑色 |  |  |  | B
P1005-15-M | 646 | 114/04/23 | 2 | 大C | 10.3 |  |  | 11.05 | 27.5 | 66 | 0.931 |  |  |  | 黑色 |  |  |  | B
P1003-33-M | 125 | 114/04/23 | 3 | 大C | 8.6 |  |  | 4.26 | 6.1 | 68 | 0.935 |  |  |  | 黑色 |  |  |  | B
B1024-03 | 1 | 114/04/23 | 4 | 大C | 0.26 | [7 empty] | 1 | 少 | 黑色 |  |  |  | B | 偶有大顆粒
B1012-02 | 75 | 114/04/23 | 5 | 大C |  | 0.54 | [6 empty] | 4 | 少 | 黑色 |  |  |  | C | 白點多,4/24早班改料處理
B1024-02 | 74 | 114/04/23 | 6 | 大C |  | 0.33 |  | 7.08 | 14 | 68 | 0.98 |  |  | 少 | 黑色 |  |  |  | C | 水氣依然重
P8013-01 |  | 114/04/23 | 7 | 大C |  | 1.2 | [8 empty] | 橘黃色 |  |  |  | B
B1124-09 | 3 | 114/04/23 | 8 | 大C |  | 0.33 | [7 empty] | 少 | 本色 |  |  |  | B
P4001-06-M |  | 114/04/23 |  | 大C |  | 20 | [8 empty] | 粉紅色 |  |  |  | B
P0508-01-M |  | 114/04/23 | 17 | 大C |  | 4 | [8 empty] | 透黃 |  |  |  | B
P1002-04-M | 244 | 114/04/24 | 1 | 早A |  | 6.5 |  | 3.61 | 4.8 | 69 | 0.967 |  |  |  | 黑色 |  |  |  | B
P1005-15-M | 647 | 114/04/24 | 2 | 早A |  | 10.4 |  | 9.81 | 22.8 | 66 | 0.933 | 13.54 |  |  | 黑色 |  |  |  | B
P1003-33-M | 125 | 114/04/24 | 3 | 早A |  | 9.4 | [8 empty] | 黑色 |  |  |  | B
B1024-02 | 74 | 114/04/24 | 4 | 早A |  | 0.22 | [7 empty] | 少 | 黑色 |  |  |  | B | 偶有大顆粒
B1012-02 | 75 | 114/04/24 | 5 | 早A |  | 0.5 | [6 empty] | 1 | 少 | 黑色 |  |  |  | B
P8013-01 |  | 114/04/24 | 7 | 早A | 1.2 | [9 empty] | 橘黃色 |  |  |  | B
B1124-09 | 3 | 114/04/24 | 8 | 早A | 0.32 | [8 empty] | 少 | 本色 |  |  |  | B
P0508-01-M |  | 114/04/24 | 17 | 早A | 4.1 | [9 empty] | 透黃 |  |  |  | B
P1002-04-M | 249 | 114/04/24 | 1 | 中B | 4.1 |  |  | 4.26 | 6.4 | 68 | 0.953 |  |  |  | 黑色 |  |  |  | B
P1005-15-M | 648 | 114/04/24 | 2 | 中B | 11.1 |  |  | 10.22 | 24.9 | 66 | 0.93 |  |  |  | 黑色 |  |  |  | B
P1005-15-M | 641 | 114/04/24 | 2 | 中B | 10.1 |  |  | 12.31 | 31.1 | 66 | 0.928 |  |  |  | 黑色 |  |  |  | B
P1002-05 | 231 | 114/04/24 | 3 | 中B | 7.5 |  |  | 4.59 | 7.8 | 69 | 0.942 |  |  |  | 黑色 |  |  |  | B
B1024-02 | 74 | 114/04/24 | 4 | 中B | 0.24 | [8 empty] | 少 | 黑色 |  |  |  | B | 偶有大顆粒
B1012-02 | 77 | 114/04/24 | 5 | 中B | 0.1 | 0.46 |  | 23.69NB | 72.9 | 67 | 0.954 |  |  | 少 | 黑色 |  |  |  | B
P2001-06-M | 4 | 114/04/24 | 7 | 中B | 18.5 | [9 empty] | 黑灰色 |  |  |  | B
B1124-09 |  | 114/04/24 | 8 | 中B | 0.3 | [8 empty] | 少 | 本色 |  |  |  | B
P0508-01-M |  | 114/04/24 | 17 | 中B | 5.6 | [9 empty] | 透黃 |  |  |  | B
P1002-04-M | 251 | 114/04/24 | 1 | 大C | 4.4 |  |  | 4.59 | 7.1 | 68 | 0.957 |  |  |  | 黑色 |  |  |  | B
P1005-15-M | 645 | 114/04/24 | 2 | 大C | 10.7 |  |  | 11.05 | 27.3 | 66 | 0.934 |  |  |  | 黑色 |  |  |  | B
P1002-05 | 231 | 114/04/24 | 3 | 大C | 7.8 | [9 empty] | 黑色 |  |  |  | B
B1024-02 | 67 | 114/04/24 | 4 | 大C | 0.35 |  |  | 6.71 | 12.8 | 67 | 0.988 |  |  | 少 | 黑色 |  |  |  | B | 偶有大顆粒
B1012-02 | 77 | 114/04/24 | 5 | 大C |  | 0.45 | [7 empty] | 少 | 黑色 |  |  |  | B
P2001-06-M | 4 | 114/04/24 | 7 | 大C | 19.6 |  |  | 3.29 | 3.1 | 73 | 1.062 |  |  |  | 黑灰色 |  |  |  | B
G-B1114-01 |  | 114/04/24 | 8 | 大C | 0.15 |  |  | 24.62NB | 75.6 | 68 | 0.952 |  |  | 少 | 本色 | 61.77 | -2.88 | 0.47 | C | MI較低,改成B1112-01
P0508-01-M |  | 114/04/24 | 17 | 大C | 6.7 | [9 empty] | 透黃 |  |  |  | B
P1002-04-M | 252 | 114/04/25 | 1 | 早A | 4.5 |  |  | 4.26 | 6.4 | 69 | 0.958 |  |  |  | 黑色 |  |  |  | B
P1005-15-M | 630 | 114/04/25 | 2 | 早A | 8.7 |  |  | 11.47 | 29 | 67 | 0.93 | 13.54 |  |  | 黑色 |  |  |  | B
P1002-05 | 231 | 114/04/25 | 3 | 早A | 6.2 | [9 empty] | 黑色 |  |  |  | B
B1024-02 | 72 | 114/04/25 | 4 | 早A | 0.2 |  |  | 9.81 | 22.9 | 67 | 0.997 |  |  |  | 黑色 |  |  |  | B
PE黑粒 |  | 114/04/25 | 5 | 早A | 0.06 |  |  | 13.61 | 35.9 | 68 | 0.953 |  | 1 | 很少 | 黑色 |  |  |  | B
P2001-06-M | 4 | 114/04/25 | 7 | 早A | 18.8 | [9 empty] | 黑灰色 |  |  |  | B
B1112-01 |  | 114/04/25 | 8 | 早A | 0.15 | [8 empty] | 很少 | 本色 |  |  |  | B
P0508-01-M | 軟 | 114/04/25 | 17 | 早A | 7.2 |  |  | 23.69NB | 72.9 | 60 | 0.905 |  |  |  | 本色 | 51 | -0.85 | -3.22 | B | 0/3
P1002-04-M | 248 | 114/04/25 | 1 | 中B | 5.9 |  |  | 4.26 | 6.5 | 68 | 0.951 |  |  |  | 黑色 |  |  |  | B
P1005-15-M | 651 | 114/04/25 | 2 | 中B | 11 |  |  | 11.05 | 27.7 | 66 | 0.929 | 13.22 |  |  | 黑色 |  |  |  | B
P1002-05 | 233 | 114/04/25 | 3 | 中B | 6.7 |  |  | 4.59 | 7.7 | 69 | 0.943 |  |  |  | 黑色 |  |  |  | B
B1024-03 | 1 | 114/04/25 | 4 | 中B | 0.24 |  |  | 17.65NB | 53.7 | 67 | 0.952 | 12.59 |  | 少 | 黑色 |  |  |  | B
B1012-02 | 78 | 114/04/25 | 5 | 中B |  | 0.33 | [7 empty] | 很少 | 黑色 |  |  |  | B
P2001-06-M | 5 | 114/04/25 | 7 | 中B | 18.5 |  |  | 3.29 | 3.4 | 73 | 1.067 |  |  |  | 黑灰色 |  |  |  | B
P0508-01-M | 軟 | 114/04/25 | 17 | 中B | 7.2 | [9 empty] | 本色 |  |  |  | B
P1002-04-M | 243 | 114/04/25 | 1 | 大C | 4.4 |  |  | 4.26 | 6 | 68 | 0.95 |  |  |  | 黑色 |  |  |  | B
P1005-15-M | 650 | 114/04/25 | 2 | 大C | 11.6 |  |  | 9.41 | 21.8 | 66 | 0.933 | 12.99 |  |  | 黑色 |  |  |  | B
P1005-15-M | 652 | 114/04/25 | 2 | 大C | 10.2 |  |  | 10.63 | 25.3 | 66 | 0.933 | 13.62 |  |  | 黑色 |  |  |  | B
P1002-05 | 233 | 114/04/25 | 3 | 大C | 7.6 | [9 empty] | 黑色 |  |  |  | B
B1024-03 | 1 | 114/04/25 | 4 | 大C | 0.24 | [8 empty] | 少 | 黑色 |  |  |  | B
B1012-02 | 78 | 114/04/25 | 5 | 大C |  | 0.33 | [7 empty] | 很少 | 黑色 |  |  |  | B
P2001-06-M | 5 | 114/04/25 | 7 | 大C | 18.6 | [9 empty] | 黑灰色 |  |  |  | B
P0508-01-M |  | 114/04/25 | 17 | 大C | 5 |  |  | 20.88NB | 64.6 | 65 | 0.9 |  |  |  | 本色 | 51.17 | -1.32 | -6.85 | B | 0/3
P1002-05 | 233 | 114/04/26 | 3 | 早A | 7.2 | [9 empty] | 黑色 |  |  |  | B
B1024-03 | 1 | 114/04/26 | 4 | 早A | 0.24 | [8 empty] | 少 | 黑色 |  |  |  | B
B1012-02 | 78 | 114/04/26 | 5 | 早A |  | 0.36 | [7 empty] | 很少 | 黑色 |  |  |  | B
P2001-06-M | 6 | 114/04/26 | 7 | 早A | 18.2 |  |  | 3.29 | 3.8 | 73 | 1.09 |  |  |  | 黑灰色 |  |  |  | B | 密度較高
P1002-05 | 236 | 114/04/26 | 3 | 中B | 6.7 |  |  | 4.26 | 6.1 | 69 | 0.942 |  |  |  | 黑色 |  |  |  | B
B1024-03 | 1 | 114/04/26 | 4 | 中B | 0.25 | [8 empty] | 少 | 黑色 |  |  |  | B
B1012-02 | 78 | 114/04/26 | 5 | 中B |  | 0.4 | [6 empty] | 1 | 很少 | 黑色 |  |  |  | B
P2001-06-M | 6 | 114/04/26 | 7 | 中B | 17.6 | [9 empty] | 黑灰色 |  |  |  | B | 密度較高
P1002-05 | 236 | 114/04/26 | 3 | 大C | 7.2 | [9 empty] | 黑色 |  |  |  | B
B1024-03 | 1 | 114/04/26 | 4 | 大C | 0.24 | [8 empty] | 少 | 黑色 |  |  |  | B
B1012-02 | 77 | 114/04/26 | 5 | 大C | 0.11 | 0.45 | [6 empty] | 2 | 很少 | 黑色 |  |  |  | B | 偶有大顆粒
P2001-06-M | 6 | 114/04/26 | 7 | 大C | 18 | [5 empty] | 1.06 |  |  |  | 黑灰色 | 0.26 | -0.14 | -0.07 | B
P1002-05 | 236 | 114/04/27 | 3 | 早A | 7.2 | [9 empty] | 黑色 |  |  |  | B
B1048-02 |  | 114/04/27 | 4 | 早A | 0.62 |  |  | 8.23 | 18.7 | 67 | 0.957 |  | 2 | 少 | 黑色 |  |  |  | B
B1012-02 | 77 | 114/04/27 | 5 | 早A |  | 0.45 | [6 empty] | 2 | 很少 | 黑色 |  |  |  | B | 偶有大顆粒
P2001-06-M | 6 | 114/04/27 | 7 | 早A | 20.2 | [9 empty] | 黑灰色 | 0.26 | -0.14 | -0.07 | B
P1002-05 | 234 | 114/04/27 | 3 | 中B | 8.1 |  |  | 4.93 | 8.3 | 69 | 0.934 |  |  |  | 黑色 |  |  |  | B
B1048-02 |  | 114/04/27 | 4 | 中B | 0.67 | [7 empty] | 1 | 少 | 黑色 |  |  |  | B
B1012-02 | 74 | 114/04/27 | 5 | 中B | 0.11 | 0.51 |  | 26.49NB | 81.7 | 67 | 0.947 |  | 1 | 很少 | 黑色 |  |  |  | B | 偶有大顆粒
P1002-05 | 234 | 114/04/27 | 3 | 大C | 6.8 | [9 empty] | 黑色 |  |  |  | B
B1048-02 |  | 114/04/27 | 4 | 大C | 0.6 | [7 empty] | 2 | 少 | 黑色 |  |  |  | B
B1012-02 | 74 | 114/04/27 | 5 | 大C |  | 0.43 | [6 empty] | 1 | 很少 | 黑色 |  |  |  | B | 偶有大顆粒
P1002-04-M | 250 | 114/04/28 | 1 | 早A | 5.7 |  |  | 4.26 | 6.6 | 69 | 0.963 |  |  |  | 黑色 |  |  |  | B
P1002-04-M | 241 | 114/04/28 | 1 | 早A | 5.2 |  |  | 4.26 | 6.2 | 68 | 0.963 |  |  |  | 黑色 |  |  |  | B
P1005-15-M | 656 | 114/04/28 | 2 | 早A | 10.2 |  |  | 10.22 | 24 | 67 | 0.927 | 13.46 |  |  | 黑色 |  |  |  | B
P1002-05 | 234 | 114/04/28 | 3 | 早A | 8 | [9 empty] | 黑色 |  |  |  | B
B1048-02 |  | 114/04/28 | 4 | 早A | 0.6 | [8 empty] | 少 | 黑色 |  |  |  | B
B1012-02 | 74 | 114/04/28 | 5 | 早A |  | 0.49 | [7 empty] | 很少 | 黑色 |  |  |  | B
P6013-01 | 56 | 114/04/28 | 7 | 早A | 1.1 |  |  | 20.88 | 57.6 | 73 | 0.903 |  |  |  | 米色 | 71.36 | -0.24 | 9.47 | B
P0508-01-M |  | 114/04/28 | 17 | 早A | 4.2 | [9 empty] | 本色 |  |  |  | B | 0/3
P1003-33-M | 133 | 114/04/28 | 1 | 中B | 7.6 |  |  | 4.26 | 5.8 | 69 | 0.936 | 13.93 |  |  | 黑色 |  |  |  | B
P1005-15-M | 649 | 114/04/28 | 2 | 中B | 10.8 |  |  | 9.41 | 22.1 | 67 | 0.932 | 13.78 |  |  | 黑色 |  |  |  | B
P1002-05 | 237 | 114/04/28 | 3 | 中B | 5.8 |  |  | 5.28 | 9.4 | 68 | 0.936 |  |  |  | 黑色 |  |  |  | B
B1048-02 |  | 114/04/28 | 4 | 中B | 0.6 | [7 empty] | 1 | 少 | 黑色 |  |  |  | B
B1012-02 | 76 | 114/04/28 | 5 | 中B | 0.1 | 0.44 |  | 20.88NB | 64.2 | 67 | 0.949 |  | 4 | 少 | 黑色 |  |  |  | C | 白點多
P6013-01 | 56 | 114/04/28 | 7 | 中B | 1.2 | [9 empty] | 米色 | 71.36 | -0.24 | 9.47 | B
P0503-01-M |  | 114/04/28 | 17 | 中B | 5.4 |  |  | 3.61 | 3.8 | 73 | 0.9 |  |  |  | 本色 |  |  |  | B | 0/3
P1003-33-M | 135 | 114/04/28 | 1 | 大C | 8 |  |  | 4.26 | 6.1 | 69 | 0.935 | 13.54 |  |  | 黑色 |  |  |  | B
P1005-15-M | 652 | 114/04/28 | 2 | 大C | 9.6 |  |  | 10.63 | 25.7 | 66 | 0.929 | 13.15 |  |  | 黑色 |  |  |  | B
P1005-15-M | 655 | 114/04/28 | 2 | 大C | 9.9 |  |  | 10.63 | 25.4 | 66 | 0.931 | 13.22 |  |  | 黑色 |  |  |  | B
P1002-05 | 237 | 114/04/28 | 3 | 大C | 5.4 | [9 empty] | 黑色 |  |  |  | B
P1002-05 | 232 | 114/04/28 | 4 | 大C | 7.6 |  |  | 4.59 | 7.7 | 68 | 0.935 |  |  | 少 | 黑色 |  |  |  | B
B1012-02 | 76 | 114/04/28 | 5 | 大C |  | 0.43 | [6 empty] | 4 | 少 | 黑色 |  |  |  | C | 白點多
P6013-01 | 56 | 114/04/28 | 7 | 大C | 1.2 | [9 empty] | 米色 | 71.36 | -0.24 | 9.47 | B
P0503-01-M |  | 114/04/28 | 17 | 大C | 4 | [9 empty] | 本色 |  |  |  | B | 0/3
P1003-33-M | 137 | 114/04/29 | 1 | 早A | 6.4 |  |  | 4.26 | 6.5 | 69 | 0.94 | 14.33 |  |  | 黑色 |  |  |  | B
P1005-15-M | 654 | 114/04/29 | 2 | 早A | 10.8 |  |  | 10.22 | 26.2 | 67 | 0.933 | 13.85 |  |  | 黑色 |  |  |  | B
P1005-15-M | 653 | 114/04/29 | 2 | 早A | 10.6 |  |  | 10.63 | 26.1 | 67 | 0.928 | 13.76 |  |  | 黑色 |  |  |  | B
P1002-05 | 237 | 114/04/29 | 3 | 早A | 6 | [9 empty] | 黑色 |  |  |  | B
P1023-01 | 29 | 114/04/29 | 4 | 早A | 5.5 |  |  | 10.63 | 25.8 | 66 | 0.936 | 11.81 |  |  | 黑色 | 26.55 |  |  | B
Q4003 | 1 | 114/04/29 | 5 | 早A | 0.1 |  |  | 19.03NB | 59.2 | 67 | 0.955 |  |  | 很少 | 黑色 |  |  |  | B
P2001-06-M | 7 | 114/04/29 | 7 | 早A | 20.4 |  |  | 3.29 | 3.5 | 73 | 1.069 |  |  |  | 黑灰色 |  |  |  | B
B1101-02 | 1 | 114/04/29 | 8 | 早A | 0.08 |  |  | 21.82NB | 67.7 | 67 | 0.945 |  |  | 很少 | 本色 | 60.33 | -2.57 | 3.14 | B
P0503-01-M |  | 114/04/29 | 17 | 早A | 4.5 | [9 empty] | 本色 |  |  |  | B | 0/3
P1003-33-M | 136 | 114/04/29 | 1 | 中B | 8.1 |  |  | 4.26 | 6.1 | 69 | 0.936 | 13.54 |  |  | 黑色 |  |  |  | B
P1005-15-M | 657 | 114/04/29 | 2 | 中B | 10.4 |  |  | 9.81 | 23.7 | 67 | 0.932 | 12.91 |  |  | 黑色 |  |  |  | B
P1002-05 | 232 | 114/04/29 | 3 | 中B | 7.8 |  |  | 4.59 | 7.4 | 70 | 0.94 |  |  |  | 黑色 |  |  |  | B
P1023-01 | 29 | 114/04/29 | 4 | 中B | 5.4 | [9 empty] | 黑色 |  |  |  | B
Q4003 |  | 114/04/29 | 5 | 中B | 0.12 | [8 empty] | 很少 | 黑色 |  |  |  | B
P2001-06-M | 7 | 114/04/29 | 7 | 中B | 28.2 | [9 empty] | 黑灰色 |  |  |  | B
B1011-02 | 1 | 114/04/29 | 8 | 中B | 0.08 | [8 empty] | 很少 | 本色 |  |  |  | B
P0503-01-M |  | 114/04/29 | 17 | 中B | 7.1 | [9 empty] | 本色 |  |  |  | B | 0/3
P1003-33-M | 132 | 114/04/29 | 1 | 大C | 8.9 |  |  | 3.93 | 5.8 | 69 | 0.936 | 13.62 |  |  | 黑色 |  |  |  | B
P1005-15-M | 658 | 114/04/29 | 2 | 大C | 9.7 |  |  | 10.22 | 26.7 | 68 | 0.936 | 12.91 |  |  | 黑色 |  |  |  | B
P1002-05 | 232 | 114/04/29 | 3 | 大C | 6.8 | [9 empty] | 黑色 |  |  |  | B
P1023-01 | 29 | 114/04/29 | 4 | 大C | 5.2 | [9 empty] | 黑色 |  |  |  | B
Q4003 |  | 114/04/29 | 5 | 大C | 0.12 | [8 empty] | 很少 | 黑色 |  |  |  | B
P2001-06-M | 7 | 114/04/29 | 7 | 大C | 24.8 | [9 empty] | 黑灰色 |  |  |  | B
B1011-02 | 1 | 114/04/29 | 8 | 大C | 0.09 | [8 empty] | 很少 | 本色 |  |  |  | B
P0503-01-M |  | 114/04/29 | 17 | 大C | 4.6 | [9 empty] | 本色 |  |  |  | B | 0/3
P1003-33-M | 134 | 114/04/30 | 1 | 早A | 8.3 |  |  | 3.93 | 5.1 | 70 | 0.937 | 14.01 |  |  | 黑色 |  |  |  | B
P1002-04-M | 242 | 114/04/30 | 1 | 早A | 5.4 |  |  | 4.26 | 6.3 | 68 | 0.947 |  |  |  | 黑色 |  |  |  | B
P1005-15-M | 661 | 114/04/30 | 2 | 早A | 11.5 |  |  | 8.62 | 19.1 | 68 | 0.931 | 13.3 |  |  | 黑色 |  |  |  | B
P1005-15-M | 662 | 114/04/30 | 2 | 早A | 10.8 |  |  | 7.46 | 15.6 | 67 | 0.927 | 13.15 |  |  | 黑色 |  |  |  | B
P1002-05 | 235 | 114/04/30 | 3 | 早A | 5.8 |  |  | 6.35 | 12.7 | 69 | 0.94 |  |  |  | 黑色 |  |  |  | B
P1023-01 | 28 | 114/04/30 | 4 | 早A | 5.3 |  |  | 10.63 | 26.4 | 66 | 0.93 | 11.49 |  |  | 黑色 |  |  |  | B
Q4003 |  | 114/04/30 | 5 | 早A | 0.13 | [8 empty] | 很少 | 黑色 |  |  |  | B
P1102-04-M |  | 114/04/30 | 7 | 早A | 4.2 |  |  | 4.26 | 6.3 | 71 | 0.912 |  |  |  | 本偏暗 |  |  |  | B
B1011-02 | 2 | 114/04/30 | 8 | 早A | 0.1 |  |  | 23.69NB | 72.7 | 68 | 0.944 |  |  | 很少 | 本色 |  |  |  | B | 吹袋略有細小粉粒
P0503-01-M |  | 114/04/30 | 17 | 早A | [10 empty] | 本色 |  |  |  | B | 0/3
P1003-33-M | 132 | 114/04/30 | 1 | 中B | 11.7 |  |  | 3.93 | 5.3 | 70 | 0.927 | 13.62 |  |  | 黑色 |  |  |  | B
P1005-15-M | 660 | 114/04/30 | 2 | 中B | 10.2 |  |  | 5.99 | 11.3 | 68 | 0.927 |  |  |  | 黑色 |  |  |  | B
P1002-05 | 235 | 114/04/30 | 3 | 中B | 5.7 | [9 empty] | 黑色 |  |  |  | B
P1023-01 | 28 | 114/04/30 | 4 | 中B | 5.5 | [9 empty] | 黑色 |  |  |  | B
Q4003 |  | 114/04/30 | 5 | 中B | 0.14 | [8 empty] | 很少 | 黑色 |  |  |  | B
P1102-04-M |  | 114/04/30 | 7 | 中B | 4.6 | [9 empty] | 本偏暗 |  |  |  | B
B1011-02 | 2 | 114/04/30 | 8 | 中B | 0.1 | [8 empty] | 很少 | 本色 |  |  |  | B | 吹袋略有細小粉粒
P0503-01-M |  | 114/04/30 | 17 | 中B | [10 empty] | 本色 |  |  |  | B | 0/3
P1003-33-M | 141 | 114/04/30 | 1 | 大C | 9 |  |  | 4.26 | 6.7 | 69 | 0.928 |  |  |  | 黑色 |  |  |  | B
P1005-15-M | 659 | 114/04/30 | 2 | 大C | 10 |  |  | 10.22 | 24.2 | 68 | 0.926 |  |  |  | 黑色 |  |  |  | B
P1023-01 | 27 | 114/04/30 | 3 | 大C | 5.7 |  |  | 9.41 | 21.5 | 66 | 0.932 |  |  |  | 黑色 |  |  |  | B
P1023-01 | 28 | 114/04/30 | 4 | 大C | 5.9 | [9 empty] | 黑色 |  |  |  | B
Q4003 |  | 114/04/30 | 5 | 大C | 0.14 | [8 empty] | 很少 | 黑色 |  |  |  | B
P1102-04-M |  | 114/04/30 | 7 | 大C | 4.6 | [9 empty] | 本偏暗 |  |  |  | B
B1011-02 | 2 | 114/04/30 | 8 | 大C | 0.1 | [8 empty] | 很少 | 本色 |  |  |  | B | 吹袋略有細小粉粒
P0503-01-M |  | 114/04/30 | 17 | 大C | [10 empty] | 本色 |  |  |  | B | 0/3

## 114-5月
產品編號 | 桶別 | 製造日期 | 機台 | 班別 | MI(2.16KG) | MI(5KG) | MI(21.6KG) | 耐衝擊 Kg-cm | 耐衝擊 Kg-cm/cm² | 硬度(±1) | 密度 | 收縮率‰ | 白點 | 顆粒 | 色澤 | L值 | A值 | B值 | 等級 區分 | 備註
P1003-33-M | 142 | 114/05/01 | 1 | 早A | 9 |  |  | 4.59 | 7.8 | 71 | 0.934 | 14.09 |  |  | 黑色 |  |  |  | B
P1003-33-M | 144 | 114/05/01 | 1 | 早A | 9.7 |  |  | 4.26 | 6.6 | 68 | 0.936 | 14.72 |  |  | 黑色 |  |  |  | B
P1005-15-M | 593 | 114/05/01 | 2 | 早A | 12 |  |  | 12.74 | 31.9 | 68 | 0.928 | 13.78 |  |  | 黑色 |  |  |  | B
P1005-15-M | 663 | 114/05/01 | 2 | 早A | 11.2 |  |  | 6.35 | 13.4 | 68 | 0.929 | 14.09 |  |  | 黑色 |  |  |  | B
P1012-14 | 34 | 114/05/01 | 3 | 早A | 6.1 |  |  | 5.99 | 11.5 | 68 | 0.922 | 13.62 |  |  | 黑色 |  |  |  | B
P1023-01 | 27 | 114/05/01 | 4 | 早A | 5.2 | [9 empty] | 黑色 |  |  |  | B
B1035-03 |  | 114/05/01 | 5 | 早A | 0.27 |  |  | 11.05 | 27.5 | 68 | 0.963 |  |  | 極少 | 黑色 |  |  |  | B | MI較低.已反映
P1102-04-M |  | 114/05/01 | 8 | 早A | 4.8 | [9 empty] | 本偏暗 |  |  |  | B
P0503-01-M |  | 114/05/01 | 18 | 早A | 4.6 |  |  | 3.93 | 5.1 | 73 | 0.9 |  |  |  | 透明 |  |  |  | B
P1003-33-M | 142 | 114/05/01 | 1 | 中B | 8.6 |  |  | 4.26 | 6 | 69 | 0.926 | 13.93 |  |  | 黑色 |  |  |  | B
P1005-15-M | 593 | 114/05/01 | 2 | 中B | 9.2 |  |  | 14.49 | 38.1 | 67 | 0.93 | 13.07 |  |  | 黑色 |  |  |  | B
P1012-14 | 34 | 114/05/01 | 3 | 中B | 6.5 | [9 empty] | 黑色 |  |  |  | B
P1023-01 | 27 | 114/05/01 | 4 | 中B | 5.1 | [9 empty] | 黑色 |  |  |  | B
B1035-03 |  | 114/05/01 | 5 | 中B | 0.23 | [8 empty] | 極少 | 黑色 |  |  |  | B | MI較低.已反映
P1102-04-M |  | 114/05/01 | 7 | 中B | 4.5 | [9 empty] | 本偏暗 |  |  |  | B
P0503-01-M |  | 114/05/01 | 18 | 中B | 4.5 | [9 empty] | 透明 |  |  |  | B
P1003-33-M | 145 | 114/05/01 | 1 | 大C | 7.9 |  |  | 4.26 | 6.3 | 69 | 0.935 | 13.38 |  |  | 黑色 |  |  |  | B
P1005-15-M | 666 | 114/05/01 | 2 | 大C | 9.3 |  |  | 12.74 | 32.4 | 67 | 0.929 | 13.62 |  |  | 黑色 |  |  |  | B
P1012-14 | 35 | 114/05/01 | 3 | 大C | 5.4 |  |  | 7.08 | 15.5 | 68 | 0.933 | 13.15 |  |  | 黑色 |  |  |  | B
P1023-01 | 27 | 114/05/01 | 4 | 大C | 5.1 | [9 empty] | 黑色 |  |  |  | B
B1035-03 |  | 114/05/01 | 5 | 大C | 0.23 | [8 empty] | 極少 | 黑色 |  |  |  | B | MI較低.已反映
P1102-04-M |  | 114/05/01 | 7 | 大C | 4.1 | [9 empty] | 本偏暗 |  |  |  | B
P0503-01-M |  | 114/05/01 | 18 | 大C | 5 | [9 empty] | 透明 |  |  |  | B
P1003-33-M | 133 | 114/05/02 | 1 | 早A | 9.3 |  |  | 3.93 | 4.9 | 69 | 0.93 | 14.56 |  |  | 黑色 |  |  |  | B
P1005-15-M | 665 | 114/05/02 | 2 | 早A | 10.6 |  |  | 12.74 | 32.5 | 66 | 0.925 | 13.7 |  |  | 黑色 |  |  |  | B
P1005-15-M | 667 | 114/05/02 | 2 | 早A | 10.8 |  |  | 14.05 | 36.7 | 67 | 0.927 | 13.93 |  |  | 黑色 |  |  |  | B
P1048-01 |  | 114/05/02 | 3 | 早A | 14.1 | [9 empty] | 黑色 |  |  |  | B
P1048-01 |  | 114/05/02 | 4 | 早A | 14.1 |  |  | 6.71 | 13.7 | 69 | 1.033 |  |  |  | 黑色 |  |  |  | B
P1023-01 | 31 | 114/05/02 | 4 | 早A | 5.5 |  |  | 9.81 | 22.9 | 66 | 0.938 | 12.52 |  |  | 黑色 |  |  |  | B
B1001-02 | 269 | 114/05/02 | 5 | 早A | 0.08 | 0.39 |  | 22.29NB | 69.3 | 68 | 0.953 |  |  | 很少 | 黑色 |  |  |  | B
P1102-04-M |  | 114/05/02 | 7 | 早A | 4.9 | [9 empty] | 本偏暗 |  |  |  | B
L9013-01 |  | 114/05/02 | 8 | 早A | 2.23 |  |  | 16.28NB | 49.6 | 57 | 0.943 |  |  | 極少 | 珠白色 |  |  |  | B
P7001-09-M | 1B | 114/05/02 |  | 早A | 20.9 |  |  | 3.61 | 4.3 | 73 | 1.074 |  |  |  | 綠色 |  |  |  | B
P0503-01-M |  | 114/05/02 | 18 | 早A | 4.3 | [9 empty] | 透明 |  |  |  | B
P1003-33-M | 146 | 114/05/02 | 1 | 中B | 7.1 |  |  | 4.59 | 7.4 | 68 | 0.938 | 13.62 |  |  | 黑色 |  |  |  | B
P1005-15-M | 671 | 114/05/02 | 2 | 中B | 11.5 |  |  | 14.93 | 39.3 | 66 | 0.929 | 12.52 |  |  | 黑色 |  |  |  | B
P1012-14 | 35 | 114/05/02 | 3 | 中B | 5.2 | [9 empty] | 黑色 |  |  |  | B
P1023-01 | 31 | 114/05/02 | 4 | 中B | 5.6 | [9 empty] | 黑色 |  |  |  | B
B1001-02 | 269 | 114/05/02 | 5 | 中B | 0.34 | [8 empty] | 很少 | 黑色 |  |  |  | B
P1102-04-M |  | 114/05/02 | 7 | 中B | 4.9 | [9 empty] | 本偏暗 |  |  |  | B
L9013-01 | 2 | 114/05/02 | 8 | 中B | 2.07 | [8 empty] | 極少 | 珠白色 |  |  |  | B
P0503-01-M |  | 114/05/02 | 18 | 中B | 5 | [9 empty] | 透明 |  |  |  | B
P1003-33-M | 143 | 114/05/02 | 1 | 大C | 8.3 |  |  | 4.59 | 7 | 68 | 0.934 | 13.54 |  |  | 黑色 |  |  |  | B
P1005-15-M | 674 | 114/05/02 | 1 | 大C | 11.2 |  |  | 14.05 | 36.2 | 66 | 0.929 | 13.22 |  |  | 黑色 |  |  |  | B
P1005-15-M | 673 | 114/05/02 | 2 | 大C | 8 |  |  | 15.38 | 40.5 | 66 | 0.931 | 13.38 |  |  | 黑色 |  |  |  | B
P1012-14 | 35 | 114/05/02 | 3 | 大C | 5.7 | [9 empty] | 黑色 |  |  |  | B
P1023-01 | 31 | 114/05/02 | 4 | 大C | 5.5 | [9 empty] | 黑色 |  |  |  | B
B1001-02 | 271 | 114/05/02 | 5 | 大C | 0.07 | 0.34 |  | 25.09NB | 77.8 | 68 | 0.95 |  |  | 很少 | 黑色 |  |  |  | B
P1102-04-M |  | 114/05/02 | 7 | 大C | 4.6 | [9 empty] | 本偏暗 |  |  |  | B
L9013-01 | 1 | 114/05/02 | 8 | 大C | 3.29 |  |  | 13.61 | 42.5 | 55 | 0.941 |  |  | 極少 | 珠白色 |  |  |  | B
P0503-01-M |  | 114/05/02 | 18 | 大C | [10 empty] | 透明 |  |  |  | B
P1012-14 | 32 | 114/05/03 | 3 | 早A | 6.7 |  |  | 6.35 | 12.3 | 68 | 0.934 | 13.3 |  |  | 黑色 |  |  |  | B
P1023-01 | 31 | 114/05/03 | 4 | 早A | 5.6 | [9 empty] | 黑色 |  |  |  | B
B1001-02 | 271 | 114/05/03 | 5 | 早A | 0.33 | [8 empty] | 很少 | 黑色 |  |  |  | B
P1102-04-M |  | 114/05/03 | 7 | 早A | 4.2 | [9 empty] | 本偏暗 |  |  |  | B
L9013-01 | 1 | 114/05/03 | 8 | 早A | 3.07 | [8 empty] | 極少 | 珠白色 |  |  |  | B
B1001-03 | 38 | 114/05/03 | 9 | 早A | 0.05 | 0.23 |  | 27.42NB | 84.5 | 67 | 0.953 |  |  | 很少 | 黑色 |  |  |  | B
B1001-03 | 39 | 114/05/03 | 9 | 早A | 0.06 | 0.28 |  | 25.09NB | 77.5 | 68 | 0.95 |  |  | 很少 | 黑色 |  |  |  | B
P1012-14 | 32 | 114/05/03 | 3 | 中B | 7.2 | [9 empty] | 黑色 |  |  |  | B
P1023-01 | 30 | 114/05/03 | 4 | 中B | 5.7 |  |  | 11.89 | 30 | 66 | 0.927 | 11.02 |  |  | 黑色 |  |  |  | B
B1001-02 | 271 | 114/05/03 | 5 | 中B | 0.34 | [8 empty] | 很少 | 黑色 |  |  |  | B
P1102-04-M |  | 114/05/03 | 7 | 中B | 4.1 | [9 empty] | 本偏暗 |  |  |  | B
L9013-01 | 1 | 114/05/03 | 8 | 中B | 3.3 | [8 empty] | 極少 | 珠白色 |  |  |  | B
B1001-03 | 39 | 114/05/03 | 9 | 中B | 0.28 | [8 empty] | 很少 | 黑色 |  |  |  | B
P1012-14 | 33 | 114/05/03 | 3 | 大C | 5.4 |  |  | 7.46 | 16.2 | 68 | 0.935 | 12.99 |  |  | 黑色 |  |  |  | B
P1023-01 | 30 | 114/05/03 | 4 | 大C | 5.4 | [9 empty] | 黑色 |  |  |  | B
B1001-02 | 270 | 114/05/03 | 5 | 大C | 0.35 |  |  | 26.49NB | 81.9 | 67 | 0.957 |  |  | 很少 | 黑色 |  |  |  | B
P1102-04-M |  | 114/05/03 | 7 | 大C | 4.1 | [9 empty] | 本偏暗 |  |  |  | B
B1001-03 | 39 | 114/05/03 | 9 | 大C | 0.28 | [8 empty] | 很少 | 黑色 |  |  |  | B
P1012-14 | 33 | 114/05/04 | 3 | 早A | 5.6 | [9 empty] | 黑色 |  |  |  | B
P1023-01 | 30 | 114/05/04 | 4 | 早A | 5.4 | [9 empty] | 黑色 |  |  |  | B
B1001-02 | 270 | 114/05/04 | 5 | 早A | 0.36 | [7 empty] | 2 | 很少 | 黑色 |  |  |  | B
P1102-04-M |  | 114/05/04 | 7 | 早A | 4.2 | [9 empty] | 本偏暗 |  |  |  | B
B1001-03 | 39 | 114/05/04 | 9 | 早A | 0.27 | [7 empty] | 1 | 極少 | 黑色 |  |  |  | B
P1012-14 | 33 | 114/05/04 | 3 | 中B | 6 | [9 empty] | 黑色 |  |  |  | B
P1034-04 | 50 | 114/05/04 | 4 | 中B | 14.6 |  |  | 5.99 | 11.3 | 69 | 0.913 |  |  |  | 黑色 | 25.39 |  |  | B
B1001-02 | 270 | 114/05/04 | 5 | 中B | 0.38 | [7 empty] | 2 | 很少 | 黑色 |  |  |  | B
B1001-03 | 40 | 114/05/04 | 9 | 中B | 0.07 | 0.34 |  | 26.02NB | 79.5 | 68 | 0.951 |  | 1 | 極少 | 黑色 |  |  |  | B
P1034-04 | 50 | 114/05/04 | 3 | 大C | 11 | [9 empty] | 黑色 |  |  |  | B
P1034-04 | 50 | 114/05/04 | 4 | 大C | 15 | [9 empty] | 黑色 | 25.39 |  |  | B
B1001-02 | 266 | 114/05/04 | 5 | 大C | 0.08 | 0.39 |  | 26.49NB | 81.6 | 68 | 0.952 |  | 2 | 很少 | 黑色 |  |  |  | B
B1001-03 | 40 | 114/05/04 | 9 | 大C |  | 0.32 | [6 empty] | 1 | 極少 | 黑色 |  |  |  | B
P1003-33-M | 147 | 114/05/05 | 1 | 早A | 7.6 |  |  | 4.26 | 7.8 | 69 | 0.93 | 14.8 |  |  | 黑色 |  |  |  | B
P1003-33-M | 149 | 114/05/05 | 1 | 早A | 8.9 |  |  | 4.26 | 6.9 | 69 | 0.926 | 15.9 |  |  | 黑色 |  |  |  | B
P1005-15-M | 676 | 114/05/05 | 2 | 早A | 11.9 |  |  | 14.49 | 38.6 | 67 | 0.929 | 13.15 |  |  | 黑色 |  |  |  | B
P1045-01 |  | 114/05/05 | 3 | 早A | 6.5 |  |  | 11.47 | 28.7 | 67 | 0.935 |  |  |  | 黑色 |  |  |  | B
P1002-05 | 245 | 114/05/05 | 3 | 早A | 7.2 |  |  | 4.93 | 8.4 | 68 | 0.949 |  |  |  | 黑色 |  |  |  | B
P1034-04 | 49 | 114/05/05 | 4 | 早A | 13.9 |  |  | 5.28 | 9.9 | 70 | 0.902 |  |  |  | 黑色 |  |  |  | B
B1001-02 | 266 | 114/05/05 | 5 | 早A |  | 0.4 | [6 empty] | 1 | 很少 | 黑色 |  |  |  | B
Q4004 |  | 114/05/05 | 7 | 早A | 8 |  |  | 22.29 | 65.6 | 69 | 0.902 |  |  |  | 藍色 |  |  |  | B
G-B1114-01 | 4 | 114/05/05 | 8 | 早A | 0.23 |  |  | 21.82NB | 67.3 | 68 | 0.945 |  |  | 很少 | 本色 |  |  |  | B
B1001-03 | 41 | 114/05/05 | 9 | 早A | 0.06 | 0.29 |  | 25.09NB | 76.9 | 68 | 0.949 |  | 1 | 很少 | 黑色 |  |  |  | B
P7001-09-M | 2B | 114/05/05 |  | 早A | 24.4 |  |  | 3.29 | 3.3 | 73 | 1.062 |  |  |  | 綠色 |  |  |  | B
L1112-01 |  | 114/05/05 | 18 | 早A | 1.7 |  |  | 13.18 | 40.9 | 53 | 0.919 |  |  | 很少 | 本霧 |  |  |  | B
P1003-33-M | 150 | 114/05/05 | 1 | 中B | 8.1 |  |  | 4.26 | 6.9 | 69 | 0.928 |  |  |  | 黑色 |  |  |  | B
P1045-01 | 3 | 114/05/05 | 2 | 中B | 7.3 |  |  | 11.05 | 27.4 | 67 | 0.939 |  |  |  | 黑色 |  |  |  | B
P1002-05 | 245 | 114/05/05 | 3 | 中B | 6 | [9 empty] | 黑色 |  |  |  | B
P1034-04 | 49 | 114/05/05 | 4 | 中B | 13.7 | [9 empty] | 黑色 |  |  |  | B
B1001-02 | 266 | 114/05/05 | 5 | 中B |  | 0.4 | [6 empty] | 2 | 很少 | 黑色 |  |  |  | B
Q4004 |  | 114/05/05 | 7 | 中B | 7.6 | [9 empty] | 藍色 |  |  |  | B
G-B1114-01 | 4 | 114/05/05 | 8 | 中B | 0.23 | [8 empty] | 很少 | 本色 |  |  |  | B
B1001-03 | 41 | 114/05/05 | 9 | 中B |  | 0.29 | [6 empty] | 1 | 很少 | 黑色 |  |  |  | B
L1112-01 |  | 114/05/05 | 18 | 中B | 2.06 | [8 empty] | 很少 | 本霧 |  |  |  | B
P1003-33-M | 151 | 114/05/05 | 1 | 大C | 8.8 |  |  | 4.26 | 6.5 | 69 | 0.935 |  |  |  | 黑色 |  |  |  | B
P1045-01 | 4 | 114/05/05 | 2 | 大C | 6.8 |  |  | 10.63 | 26.3 | 67 | 0.939 |  |  |  | 黑色 |  |  |  | B
P1002-05 | 245 | 114/05/05 | 3 | 大C | 7.3 | [9 empty] | 黑色 |  |  |  | B
P1034-04 | 49 | 114/05/05 | 4 | 大C | 13.9 | [9 empty] | 黑色 |  |  |  | B
B1001-02 | 267 | 114/05/05 | 5 | 大C | 0.07 | 0.35 |  | 26.02NB | 80.7 | 68 | 0.952 |  | 2 | 很少 | 黑色 |  |  |  | B
P2001-06-M | 9 | 114/05/05 | 7 | 大C | 26 |  |  | 3.29 | 3.7 | 72 | 1.05 |  |  |  | 黑灰色 |  |  |  | B
G-B1114-01 | 4 | 114/05/05 | 8 | 大C | 0.22 | [8 empty] | 很少 | 本色 |  |  |  | B
B1001-03 | 41 | 114/05/05 | 9 | 大C |  | 0.29 | [6 empty] | 1 | 很少 | 黑色 |  |  |  | B
LDPE-01-M |  | 114/05/05 | 18 | 大C | 2.16 |  |  | 16.28NB | 49.7 | 55 | 0.915 |  |  | 很少 | 本霧 |  |  |  | B
P1003-33-M | 148 | 114/05/06 | 1 | 早A | 8.7 |  |  | 3.93 | 5.7 | 71 | 0.949 |  |  |  | 黑色 |  |  |  | B
P1045-01 | 5 | 114/05/06 | 2 | 早A | 7.6 |  |  | 12.31 | 31.3 | 67 | 0.937 |  |  |  | 黑色 |  |  |  | B
P1005-15-M | 672 | 114/05/06 | 2 | 早A | 9.4 |  |  | 13.18 | 34.2 | 66 | 0.934 |  |  |  | 黑色 |  |  |  | B
P1002-05 | 240 | 114/05/06 | 3 | 早A | 7.2 |  |  | 4.93 | 8.6 | 69 | 0.945 |  |  |  | 黑色 |  |  |  | B
P1034-04 | 48 | 114/05/06 | 4 | 早A | 14.7 |  |  | 5.63 | 10.3 | 70 | 0.904 |  |  |  | 黑色 |  |  |  | B
B1012-02 | 79 | 114/05/06 | 5 | 早A | 0.12 | 0.59 |  | 22.29NB | 68.8 | 68 | 0.95 |  | 2 | 少 | 黑色 |  |  |  | B
P2001-06-M | 9 | 114/05/06 | 7 | 早A | 20.9 | [9 empty] | 黑灰色 |  |  |  | B
G-B1114-01 | 4 | 114/05/06 | 8 | 早A | 0.22 | [8 empty] | 很少 | 本色 |  |  |  | B
B1001-03 | 38 | 114/05/06 | 9 | 早A | 0.06 | 0.28 |  | 25.56NB | 78 | 68 | 0.952 |  | 1 | 很少 | 黑色 |  |  |  | B
LDPE-01-M |  | 114/05/06 | 18 | 早A | [9 empty] | 很少 | 本霧 |  |  |  | B
P1003-33-M | 152 | 114/05/06 | 1 | 中B | 9 |  |  | 3.93 | 5.7 | 69 | 0.935 |  |  |  | 黑色 |  |  |  | B
P1005-15-M | 668 | 114/05/06 | 2 | 中B | 10.2 |  |  | 10.63 | 26 | 66 | 0.925 |  |  |  | 黑色 |  |  |  | B
P1002-05 | 240 | 114/05/06 | 3 | 中B | 7.5 | [9 empty] | 黑色 |  |  |  | B
P1034-04 | 48 | 114/05/06 | 4 | 中B | 14.6 | [9 empty] | 黑色 |  |  |  | B
B1012-02 | 79 | 114/05/06 | 5 | 中B |  | 0.6 | [6 empty] | 2 | 少 | 黑色 |  |  |  | B
P2001-06-M | 9 | 114/05/06 | 7 | 中B | 22.4 | [9 empty] | 黑灰色 |  |  |  | B
G-B1114-01 | 3 | 114/05/06 | 8 | 中B | 0.24 |  |  | 27.42NB | 83.9 | 68 | 0.948 |  |  | 很少 | 本色 | 60.33 | -2.57 | 0.91 | C | L值不足
B1001-03 | 38 | 114/05/06 | 9 | 中B |  | 0.27 | [6 empty] | 1 | 很少 | 黑色 |  |  |  | B
LDPE-01-M |  | 114/05/06 | 18 | 中B | [9 empty] | 很少 | 本霧 |  |  |  | B
P1003-33-M | 154 | 114/05/06 | 1 | 大C | 9.2 |  |  | 3.93 | 5.3 | 69 | 0.936 |  |  |  | 黑色 |  |  |  | B
P1003-33-M | 156 | 114/05/06 | 1 | 大C | 9.4 |  |  | 3.93 | 5 | 70 | 0.931 |  |  |  | 黑色 |  |  |  | B
P1005-15-M | 678 | 114/05/06 | 2 | 大C | 10.6 |  |  | 9.01 | 21.6 | 67 | 0.932 |  |  |  | 黑色 |  |  |  | B
P1002-05 | 240 | 114/05/06 | 3 | 大C | 7.3 | [9 empty] | 黑色 |  |  |  | B
P1034-04 | 48 | 114/05/06 | 4 | 大C | 15 | [9 empty] | 黑色 |  |  |  | B
B1012-02 | 79 | 114/05/06 | 5 | 大C |  | 0.6 | [6 empty] | 2 | 少 | 黑色 |  |  |  | B
P2001-06-M | 8 | 114/05/06 | 7 | 大C | 24.6 |  |  | 3.29 | 3.3 | 72 | 1.052 |  |  |  | 黑灰色 |  |  |  | B
G-B1114-01 | 3 | 114/05/06 | 8 | 大C | 0.23 | [8 empty] | 很少 | 本色 | 60.33 | -2.57 | 0.91 | C | L值不足
B1001-03 | 38 | 114/05/06 | 9 | 大C |  | 0.3 | [6 empty] | 1 | 很少 | 黑色 |  |  |  | B
LDPE-01-M |  | 114/05/06 | 18 | 大C | [9 empty] | 很少 | 本霧 |  |  |  | B
P1003-33-M | 157 | 114/05/07 | 1 | 早A | 9.8 |  |  | 3.93 | 5.8 | 69 | 0.933 |  |  |  | 黑色 |  |  |  | B
P1005-15-M | 675 | 114/05/07 | 2 | 早A | 11.4 |  |  | 12.31 | 31.8 | 67 | 0.932 |  |  |  | 黑色 |  |  |  | B
P1005-15-M | 669 | 114/05/07 | 2 | 早A | 10.8 |  |  | 11.47 | 28.2 | 67 | 0.929 |  |  |  | 黑色 |  |  |  | B
P1002-05 | 241 | 114/05/07 | 3 | 早A | 7.1 |  |  | 4.59 | 7.5 | 70 | 0.943 |  |  |  | 黑色 |  |  |  | B
G-P1001-40 | 367 | 114/05/07 | 3 | 早A | 5.2 |  |  | 3.93 | 4.9 | 72 | 0.92 |  |  |  | 黑色 |  |  |  | B
P1034-04 | 48 | 114/05/07 | 4 | 早A | 13.8 | [9 empty] | 黑色 |  |  |  | B
B1012-02 | 83 | 114/05/07 | 5 | 早A | 0.1 | 0.5 |  | 24.16NB | 75 | 68 | 0.952 |  | 1 | 少(下限) | 黑色 |  |  |  | B
B1001-03 | 36 | 114/05/07 | 6 | 早A | 0.07 | 0.3 |  | 25.09NB | 76.9 | 68 | 0.951 |  |  | 很少 | 黑色 |  |  |  | B
P2001-06-M | 8 | 114/05/07 | 7 | 早A | 23.8 | [9 empty] | 黑灰色 |  |  |  | B
G-B1114-01 | 3 | 114/05/07 | 8 | 早A | 0.23 | [8 empty] | 很少 | 本色 | 61.94 | -2.57 | 0.91 | B
B1024-02 | 72 | 114/05/07 | 9 | 早A | 0.22 |  |  | 9.01 | 20.9 | 68 | 0.976 |  | 1 | 少 | 黑色 |  |  |  | B
LDPE-01-M |  | 114/05/07 | 18 | 早A | [9 empty] | 很少 | 本霧 |  |  |  | B
P1003-33-M | 158 | 114/05/07 | 1 | 中B | 10.9 |  |  | 3.93 | 5.4 | 70 | 0.932 |  |  |  | 黑色 |  |  |  | B
P1005-15-M | 679 | 114/05/07 | 2 | 中B | 11.2 |  |  | 10.22 | 25 | 67 | 0.929 |  |  |  | 黑色 |  |  |  | B
G-P1001-40 | 367 | 114/05/07 | 3 | 中B | 6 | [9 empty] | 黑色 |  |  |  | B
P1002-05 | 241 | 114/05/07 | 4 | 中B | 6.7 | [9 empty] | 黑色 |  |  |  | B
B1012-02 | 83 | 114/05/07 | 5 | 中B |  | 0.48 | [6 empty] | 1 | 少(下限) | 黑色 |  |  |  | B
B1001-03 | 36 | 114/05/07 | 6 | 中B | 0.29 | [8 empty] | 很少 | 黑色 |  |  |  | B
P2001-06-M | 8 | 114/05/07 | 7 | 中B | 24.2 | [9 empty] | 黑灰色 |  |  |  | B
G-B1114-01 | 3 | 114/05/07 | 8 | 中B | 0.22 | [8 empty] | 很少 | 本色 | 61.94 | -2.57 | 0.91 | B
B1024-02 | 72 | 114/05/07 | 9 | 中B | 0.21 | [7 empty] | 2 | 少 | 黑色 |  |  |  | B
LDPE-01-M |  | 114/05/07 | 18 | 中B | [9 empty] | 很少 | 本霧 |  |  |  | B
P1003-33-M | 155 | 114/05/07 | 1 | 大C | 11.4 |  |  | 3.93 | 4.9 | 70 | 0.931 |  |  |  | 黑色 |  |  |  | B
P1005-15-M | 681 | 114/05/07 | 2 | 大C | 10.5 |  |  | 9.01 | 21.5 | 67 | 0.937 |  |  |  | 黑色 |  |  |  | B
G-P1001-40 | 369 | 114/05/07 | 3 | 大C | 5.4 |  |  | 3.61 | 4.8 | 72 | 0.92 |  |  |  | 黑色 |  |  |  | B
P1002-05 | 241 | 114/05/07 | 4 | 大C | 6.7 | [9 empty] | 黑色 |  |  |  | B
B1012-02 | 83 | 114/05/07 | 5 | 大C |  | 0.48 | [6 empty] | 1 | 少(下限) | 黑色 |  |  |  | B
B1001-03 | 36 | 114/05/07 | 6 | 大C |  | 0.29 | [7 empty] | 很少 | 黑色 |  |  |  | B
B1124-05 | 3 | 114/05/07 | 8 | 大C | 0.15 |  |  | 18.56 | 51.2 | 68 | 0.958 |  |  | 少 | 本色 |  |  |  | C | MI太低,不合規範
B1024-02 | 71 | 114/05/07 | 9 | 大C | 0.22 |  |  | 9.81 | 22.9 | 68 | 0.976 |  | 2 | 少 | 黑色 |  |  |  | B
LDPE-01-M |  | 114/05/07 | 18 | 大C | [9 empty] | 很少 | 本霧 |  |  |  | B
P1003-33-M | 153 | 114/05/08 | 1 | 早A | 10.4 |  |  | 3.61 | 4.8 | 69 | 0.935 | 14.09 |  |  | 黑色 |  |  |  | B
P1002-04-M | 253 | 114/05/08 | 1 | 早A | 4 |  |  | 4.59 | 7.6 | 69 | 0.97 |  |  |  | 黑色 |  |  |  | B
P1005-15-M | 683 | 114/05/08 | 2 | 早A | 11.8 |  |  | 9.41 | 22.6 | 67 | 0.932 | 13.85 |  |  | 黑色 |  |  |  | B
P1005-15-M | 684 | 114/05/08 | 2 | 早A | 11 |  |  | 12.31 | 31.9 | 67 | 0.931 | 13.3 |  |  | 黑色 |  |  |  | B
G-P1001-40 | 368 | 114/05/08 | 3 | 早A | 5 |  |  | 3.93 | 5.6 | 72 | 0.92 |  |  |  | 黑色 |  |  |  | B
P1002-05 | 243 | 114/05/08 | 4 | 早A | 7.2 |  |  | 4.59 | 7.7 | 70 | 0.94 | 14.25 |  |  | 黑色 |  |  |  | B
B1012-02 | 84 | 114/05/08 | 5 | 早A | 0.09 | 0.47 |  | 27.42NB | 84.1 | 68 | 0.948 |  |  | 少 | 黑色 |  |  |  | B
B1001-03 | 42 | 114/05/08 | 6 | 早A | 0.07 | 0.34 |  | 23.69NB | 73.1 | 68 | 0.948 |  |  | 少 | 黑色 |  |  |  | B
P2023-02 |  | 114/05/08 | 7 | 早A | 10 |  |  | 5.28 | 9.6 | 69 | 0.919 |  |  |  | 灰色 |  |  |  | B
B1124-03 | 5 | 114/05/08 | 8 | 早A | 0.18 |  |  | 14.05 | 36.3 | 68 | 0.966 |  |  | 少 | 本色 |  |  |  | B
B1024-02 | 71 | 114/05/08 | 9 | 早A | 0.22 | [7 empty] | 2 | 少 | 黑色 |  |  |  | B
P0503-01-M |  | 114/05/08 | 18 | 早A | 4 | [9 empty] | 透黃 | 40.84 | -0.35 | 0.63 | B
P1002-04-M | 254 | 114/05/08 | 1 | 中B | 4.1 |  |  | 4.59 | 6.8 | 69 | 0.961 |  |  |  | 黑色 |  |  |  | B
P1005-15-M | 682 | 114/05/08 | 2 | 中B | 10.6 |  |  | 11.05 | 27.8 | 68 | 0.933 |  |  |  | 黑色 |  |  |  | B
G-P1001-40 | 368 | 114/05/08 | 3 | 中B | 5.1 | [9 empty] | 黑色 |  |  |  | B
P1002-05 | 243 | 114/05/08 | 4 | 中B | 8.3 | [9 empty] | 黑色 |  |  |  | B
B1012-02 | 84 | 114/05/08 | 5 | 中B |  | 0.47 | [7 empty] | 少 | 黑色 |  |  |  | B
B1001-03 | 42 | 114/05/08 | 6 | 中B |  | 0.32 | [6 empty] | 1 | 很少 | 黑色 |  |  |  | B
B1124-05 | 3 | 114/05/08 | 8 | 中B | 0.26 |  |  | 10.63 | 26.1 | 68 | 0.972 |  |  | 很少 | 本色 | 65.68 | -1.45 | 4.26 | B
B1023-01 | 4 | 114/05/08 | 9 | 中B | 0.24 |  |  | 15.38 | 41.2 | 67 | 0.95 |  | 2 | 少 | 黑色 |  |  |  | B
P0503-01-M |  | 114/05/08 | 18 | 中B | 4.4 | [9 empty] | 透黃 |  |  |  | B
P1002-04-M | 255 | 114/05/08 | 1 | 大C | 3.9 |  |  | 4.59 | 7.4 | 69 | 0.961 |  |  |  | 黑色 |  |  |  | B
P1005-15-M | 670 | 114/05/08 | 2 | 大C | 9.4 |  |  | 11.05 | 27.1 | 67 | 0.931 |  |  |  | 黑色 |  |  |  | B
G-P1001-40 | 370 | 114/05/08 | 3 | 大C | 4.6 |  |  | 3.93 | 5.3 | 72 | 0.92 |  |  |  | 黑色 |  |  |  | B
P1002-05 | 243 | 114/05/08 | 4 | 大C | 7.5 | [9 empty] | 黑色 |  |  |  | B
B1012-02 | 84 | 114/05/08 | 5 | 大C |  | 0.47 | [7 empty] | 少 | 黑色 |  |  |  | B
B1001-03 | 37 | 114/05/08 | 6 | 大C |  | 0.3 |  | 23.69NB | 71.8 | 68 | 0.95 |  | 1 | 很少 | 黑色 |  |  |  | B
B1124-05 | 3 | 114/05/08 | 8 | 大C | 0.24 | [8 empty] | 很少 | 本色 |  |  |  | B
B1023-01 | 4 | 114/05/08 | 9 | 大C | 0.24 | [7 empty] | 2 | 少 | 黑色 |  |  |  | B
P0503-01-M |  | 114/05/08 | 18 | 大C | 4 | [9 empty] | 透黃 |  |  |  | B
P1002-04-M | 257 | 114/05/09 | 1 | 早A | 3.8 |  |  | 4.59 | 6.9 | 68 | 0.96 |  |  |  | 黑色 |  |  |  | B
Q4008-1 |  | 114/05/09 | 2 | 早A | 5.4 |  |  | 3.61 | 3.8 | 80 | 1.049 |  |  |  | 黑色 |  |  |  | B
G-P1001-40 | 372 | 114/05/09 | 3 | 早A | 4.6 |  |  | 4.26 | 5.9 | 72 | 0.92 |  |  |  | 黑色 |  |  |  | B
B1012-02 | 81 | 114/05/09 | 5 | 早A | 0.09 | 0.45 |  | 24.62NB | 76.5 | 68 | 0.949 |  |  | 少 | 黑色 |  |  |  | B
B1001-03 | 44 | 114/05/09 | 6 | 早A | 0.08 | 0.39 |  | 25.09NB | 76.9 | 67 | 0.951 |  | 1 | 很少 | 黑色 |  |  |  | C | 5/10做出拉伸率太低
P5023-02 |  | 114/05/09 | 7 | 早A | 10.4 |  |  | 5.63 | 10.1 | 7 | 0.92 |  |  |  | 深褐色 |  |  |  | B
B1124-05 | 3 | 114/05/09 | 8 | 早A | 0.27 | [8 empty] | 很少 | 本色 |  |  |  | B
B1023-01 | 4 | 114/05/09 | 9 | 早A | 0.23 | [7 empty] | 2 | 少 | 黑色 |  |  |  | B
P0503-01-M |  | 114/05/09 | 18 | 早A | 4.7 | [9 empty] | 透黃 |  |  |  | B
P1002-04-M | 258 | 114/05/09 | 1 | 中B | 4.2 |  |  | 4.59 | 7 | 68 | 0.967 |  |  |  | 黑色 |  |  |  | B
Q4008-1 |  | 114/05/09 | 2 | 中B | 4 | [9 empty] | 黑色 |  |  |  | B
G-P1001-40 | 372 | 114/05/09 | 3 | 中B | 4.8 | [9 empty] | 黑色 |  |  |  | B
P1002-05 | 246 | 114/05/09 | 4 | 中B | 4 |  |  | 4.26 | 6.3 | 68 | 0.949 |  |  |  | 黑色 |  |  |  | B
B1012-02 | 81 | 114/05/09 | 5 | 中B |  | 0.48 | [7 empty] | 很少 | 黑色 |  |  |  | B
B1001-03 | 44 | 114/05/09 | 6 | 中B |  | 0.4 | [6 empty] | 1 | 很少 | 黑色 |  |  |  | C | 5/10做出拉伸率太低
B1124-05 | 3 | 114/05/09 | 8 | 中B | 0.27 | [8 empty] | 很少 | 本色 |  |  |  | B
B1023-01 | 4 | 114/05/09 | 9 | 中B | 0.24 | [7 empty] | 1 | 很少 | 黑色 |  |  |  | B
P0503-01-M |  | 114/05/09 | 18 | 中B | 6.5 | [9 empty] | 透黃 |  |  |  | B
P1002-04-M | 259 | 114/05/09 | 1 | 大C | 4.1 |  |  | 4.26 | 7.1 | 69 | 0.965 |  |  |  | 黑色 |  |  |  | B
P1002-04-M | 262 | 114/05/09 | 1 | 大C | 4.3 |  |  | 4.26 | 6.7 | 69 | 0.964 |  |  |  | 黑色 |  |  |  | B
Q4008-1 |  | 114/05/09 | 2 | 大C | 4.3 | [9 empty] | 黑色 |  |  |  | B
G-P1001-40 | 373 | 114/05/09 | 3 | 大C | 6.1 |  |  | 3.93 | 5 | 72 | 0.92 |  |  |  | 黑色 |  |  |  | B
P1002-05 | 246 | 114/05/09 | 4 | 大C | 5.2 | [9 empty] | 黑色 |  |  |  | B
B1012-02 | 81 | 114/05/09 | 5 | 大C |  | 0.48 | [7 empty] | 很少 | 黑色 |  |  |  | B
B1001-03 | 45 | 114/05/09 | 6 | 大C | 0.09 | 0.4 |  | 26.49NB | 81.1 | 68 | 0.948 |  | 1 | 很少 | 黑色 |  |  |  | C | 5/10做出拉伸率太低
B1124-05 | 3 | 114/05/09 | 8 | 大C | 0.26 | [8 empty] | 很少 | 本色 |  |  |  | B
B1023-01 | 4 | 114/05/09 | 9 | 大C | 0.24 | [7 empty] | 1 | 很少 | 黑色 |  |  |  | B
P0503-01-M |  | 114/05/09 | 18 | 大C | 7.4 | [9 empty] | 透黃 |  |  |  | B
Q4008-1 |  | 114/05/10 | 2 | 早A | 4.6 | [9 empty] | 黑色 |  |  |  | B
G-P1001-40 | 373 | 114/05/10 | 3 | 早A | 5.3 | [9 empty] | 黑色 |  |  |  | B
P1002-05 | 246 | 114/05/10 | 4 | 早A | 4.3 | [9 empty] | 黑色 |  |  |  | B
B1012-02 | 85 | 114/05/10 | 5 | 早A | 0.09 | 0.4 |  | 28.34NB | 88.6 | 68 | 0.95 |  |  | 很少 | 黑色 |  |  |  | B
B1001-03 | 45 | 114/05/10 | 6 | 早A |  | 0.4 | [6 empty] | 1 | 很少 | 黑色 |  |  |  | B
B1124-05 | 3 | 114/05/10 | 8 | 早A | 0.28 | [8 empty] | 很少 | 本色 |  |  |  | B
B1023-01 | 4 | 114/05/10 | 9 | 早A | 0.07 | 0.34 |  | 26.49NB | 81.1 | 68 | 0.95 |  | 1 | 很少 | 黑色 |  |  |  | B
P0503-01-M |  | 114/05/10 | 18 | 早A | 8 | [9 empty] | 透黃 |  |  |  | B
P1002-04-M | 263 | 114/05/10 | 2 | 中B | 4.8 |  |  | 4.59 | 7.6 | 69 | 0.971 |  |  |  | 黑色 |  |  |  | B
G-P1001-40 | 374 | 114/05/10 | 3 | 中B | 5.3 |  |  | 4.26 | 5.9 | 72 | 0.917 |  |  |  | 黑色 |  |  |  | B
P1002-05 | 246 | 114/05/10 | 4 | 中B | 4.6 | [9 empty] | 黑色 |  |  |  | B
B1012-02 | 85 | 114/05/10 | 5 | 中B |  | 0.35 | [6 empty] | 1 | 很少 | 黑色 |  |  |  | B
B1124-05 | 3 | 114/05/10 | 8 | 中B | 0.27 | [8 empty] | 很少 | 本色 |  |  |  | B
B1001-03 | 43 | 114/05/10 | 9 | 中B |  | 0.36 | [7 empty] | 很少 | 黑色 |  |  |  | B
P0503-01-M |  | 114/05/10 | 18 | 中B | 8.2 |  |  | 3.61 | 3.7 | 74 | 0.901 |  |  |  | 透黃 |  |  |  | B
P1002-04-M | 261 | 114/05/10 | 2 | 大C | 4 |  |  | 4.59 | 6.8 | 69 | 0.96 |  |  |  | 黑色 |  |  |  | B
G-P1001-40 | 371 | 114/05/10 | 3 | 大C | 5 |  |  | 3.93 | 5 | 72 | 0.92 |  |  |  | 黑色 |  |  |  | B
P1002-05 | 239 | 114/05/10 | 4 | 大C | 7.2 |  |  | 4.59 | 7.3 | 69 | 0.941 | 12.83 |  |  | 黑色 |  |  |  | B
B1012-02 | 85 | 114/05/10 | 5 | 大C |  | 0.37 | [6 empty] | 1 | 很少 | 黑色 |  |  |  | B
B1124-05 | 3 | 114/05/10 | 8 | 大C | 0.28 | [8 empty] | 很少 | 本色 |  |  |  | B
B1001-03 | 43 | 114/05/10 | 9 | 大C |  | 0.38 | [7 empty] | 很少 | 黑色 |  |  |  | B
P0503-01-M |  | 114/05/10 | 18 | 大C | 6.8 |  |  | 3.61 | 3.8 | 73 | 0.905 |  |  |  | 透黃 |  |  |  | B
P1002-04-M | 256 | 114/05/12 | 1 | 早A | 4.1 |  |  | 4.59 | 7.3 | 68 | 0.964 |  |  |  | 黑色 |  |  |  | B
S2011-01-M |  | 114/05/12 | 2 | 早A | 6 |  |  | 3.29 | 3.8 | 80 | 1.049 |  |  |  | 黑色 |  |  |  | B
G-P1001-40 | 371 | 114/05/12 | 3 | 早A | 4.2 | [9 empty] | 黑色 |  |  |  | B
P1002-05 | 239 | 114/05/12 | 4 | 早A | 8.2 | [9 empty] | 黑色 |  |  |  | B
B1035-01 | 2 | 114/05/12 | 5 | 早A | 0.42 |  |  | 9.81 | 23.3 | 67 | 0.956 |  |  | 少 | 黑色 |  |  |  | B
B1001-03 | 50 | 114/05/12 | 6 | 早A |  | 0.35 |  | 24.62NB | 75.3 | 68 | 0.95 |  | 1 | 很少 | 黑色 |  |  |  | B
P8013-01 | 13 | 114/05/12 | 7 | 早A | 2 |  |  | 5.63 | 10.2 | 72 | 0.916 |  |  |  | 粉橘色 |  |  |  | B
B1025-01 | 2 | 114/05/12 | 9 | 早A | 0.35 |  |  | 12.31 | 31 | 66 | 0.954 | 25.8 | 1 | 少 | 黑色 |  |  |  | B
P0503-01-M |  | 114/05/12 | 18 | 早A | 3.3 |  |  | 4.26 | 6.1 | 72 | 0.9 |  |  |  | 透黃 |  |  |  | B
P1002-04-M | 265 | 114/05/12 | 1 | 中B | 4.7 |  |  | 4.59 | 7 | 68 | 0.952 |  |  |  | 黑色 |  |  |  | B
S2011-01-M |  | 114/05/12 | 2 | 中B | 4.4 | [9 empty] | 黑色 |  |  |  | B
G-P1001-40 | 376 | 114/05/12 | 3 | 中B | 4.6 |  |  | 3.93 | 5.4 | 71 | 0.918 |  |  |  | 黑色 |  |  |  | B
P1002-05 | 239 | 114/05/12 | 4 | 中B | 7.9 | [9 empty] | 黑色 |  |  |  | B
B1035-01 | 2 | 114/05/12 | 5 | 中B | 0.37 | [8 empty] | 少 | 黑色 |  |  |  | B
B1001-03 | 50 | 114/05/12 | 6 | 中B |  | 0.38 | [6 empty] | 1 | 很少 | 黑色 |  |  |  | B
P8013-01 | 13 | 114/05/12 | 7 | 中B | 1.8 | [9 empty] | 粉橘色 |  |  |  | B
B1124-05 | 4 | 114/05/12 | 8 | 中B | 0.22 |  |  | 17.19 | 46.2 | 68 | 0.959 |  |  | 很少 | 本色 | 65.09 | -1.42 | 5.46 | B
B1025-01 | 2 | 114/05/12 | 9 | 中B | 0.35 | [7 empty] | 1 | 少-中 | 黑色 |  |  |  | B
P0503-01-M |  | 114/05/12 | 18 | 中B | 5.7 |  |  | 4.26 | 6.1 | 72 | 0.9 |  |  |  | 透黃 |  |  |  | B
P1002-04-M | 268 | 114/05/12 | 1 | 大C | 4.7 |  |  | 4.26 | 6.52 | 68 | 0.945 |  |  |  | 黑色 |  |  |  | B
S2011-01-M |  | 114/05/12 | 2 | 大C | 4.3 |  |  | 3.29 | 3.7 | 76 | 1.046 |  |  |  | 黑色 |  |  |  | B
G-P1001-40 | 377 | 114/05/12 | 3 | 大C | 4.5 |  |  | 3.93 | 5.1 | 71 | 0.92 |  |  |  | 黑色 |  |  |  | B
P1002-05 | 239 | 114/05/12 | 4 | 大C | 7.2 | [9 empty] | 黑色 |  |  |  | B
B1035-01 | 2 | 114/05/12 | 5 | 大C | 0.37 | [8 empty] | 少 | 黑色 |  |  |  | B
B1001-03 | 51 | 114/05/12 | 6 | 大C | 0.08 | 0.39 |  | 21.35NB | 65.7 | 67 | 0.955 |  |  | 很少 | 黑色 |  |  |  | B
P8013-01 | 13 | 114/05/12 | 7 | 大C | 1.6 | [9 empty] | 粉橘色 |  |  |  | B
B1124-05 | 4 | 114/05/12 | 8 | 大C | 0.2 | [8 empty] | 很少 | 本色 |  |  |  | B
B1025-01 | 2 | 114/05/12 | 9 | 大C | 0.35 | [8 empty] | 少-中 | 黑色 |  |  |  | B
P0503-01-M |  | 114/05/12 | 18 | 大C | 5.8 | [9 empty] | 透黃 |  |  |  | B
P1002-04-M | 270 | 114/05/13 | 1 | 早A | 4.4 |  |  | 4.93 | 8.2 | 69 | 0.954 |  |  |  | 黑色 |  |  |  | B
S2011-01-M |  | 114/05/13 | 2 | 早A | 4.7 | [9 empty] | 黑色 |  |  |  | B
G-P1001-40 | 377 | 114/05/13 | 3 | 早A | 4.3 | [9 empty] | 黑色 |  |  |  | B
P1002-05 | 242 | 114/05/13 | 4 | 早A | 8.6 |  |  | 4.59 | 6.8 | 70 | 0.944 |  |  |  | 黑色 |  |  |  | B
B1012-02 | 85 | 114/05/13 | 5 | 早A |  | 0.47 | [7 empty] | 很少 | 黑色 |  |  |  | B
B1001-03 | 51 | 114/05/13 | 6 | 早A |  | 0.4 | [7 empty] | 很少 | 黑色 |  |  |  | B
P8013-01 | 12 | 114/05/13 | 7 | 早A | 1.5 |  |  | 5.28 | 9.4 | 73 | 0.919 |  |  |  | 粉橘色 |  |  |  | B
B1124-05 | 4 | 114/05/13 | 8 | 早A | 0.21 | [8 empty] | 很少 | 本色 |  |  |  | B
B1001-03 | 48 | 114/05/13 | 9 | 早A | 0.08 | 0.4 |  | 27.42NB | 84.1 | 68 | 0.95 |  |  | 很少 | 黑色 |  |  |  | B
P0503-01-M |  | 114/05/13 | 18 | 早A | 1.4 |  |  | 24.62NB | 69.5 | 69 | 0.913 |  |  |  | 透黃 |  |  |  | B
P1002-04-M | 264 | 114/05/13 | 1 | 中B | 4.7 |  |  | 4.93 | 8 | 67 | 0.966 |  |  |  | 黑色 |  |  |  | B
S2011-01-M |  | 114/05/13 | 2 | 中B | 4.2 | [9 empty] | 黑色 |  |  |  | B
G-P1001-40 | 379 | 114/05/13 | 3 | 中B | 4.6 |  |  | 3.93 | 5.8 | 72 | 0.92 |  |  |  | 黑色 |  |  |  | B
P1002-05 | 242 | 114/05/13 | 4 | 中B | 8.2 | [9 empty] | 黑色 |  |  |  | B
B1012-02 | 80 | 114/05/13 | 5 | 中B | 0.11 | 0.47 |  | 21.82NB | 66.9 | 68 | 0.956 |  |  | 少 | 黑色 |  |  |  | B
P8013-01 | 12 | 114/05/13 | 7 | 中B | 1.4 | [9 empty] | 粉橘色 |  |  |  | B
B1124-05 | 4 | 114/05/13 | 8 | 中B | 0.2 | [8 empty] | 很少 | 本色 |  |  |  | B
B1001-03 | 48 | 114/05/13 | 9 | 中B |  | 0.38 | [7 empty] | 很少 | 黑色 |  |  |  | B
P0503-01-M |  | 114/05/13 | 18 | 中B | 1.5 | [9 empty] | 透黃 |  |  |  | B
P1002-04-M | 272 | 114/05/13 | 1 | 大C | 5.2 |  |  | 4.59 | 7.5 | 69 | 0.96 |  |  |  | 黑色 |  |  |  | B
S2011-01-M |  | 114/05/13 | 2 | 大C | 4.5 | [9 empty] | 黑色 |  |  |  | B
G-P1001-40 | 378 | 114/05/13 | 3 | 大C | 4.3 |  |  | 3.93 | 5.7 | 72 | 0.92 |  |  |  | 黑色 |  |  |  | B
P1002-05 | 242 | 114/05/13 | 4 | 大C | 8 | [9 empty] | 黑色 |  |  |  | B
B1012-02 | 80 | 114/05/13 | 5 | 大C |  | 0.55 | [7 empty] | 少 | 黑色 |  |  |  | B
P8013-01 | 12 | 114/05/13 | 7 | 大C | 1.4 | [9 empty] | 粉橘色 |  |  |  | B
B1124-05 | 4 | 114/05/13 | 8 | 大C | 0.24 | [8 empty] | 很少 | 本色 |  |  |  | B
B1001-03 | 48 | 114/05/13 | 9 | 大C |  | 0.38 | [7 empty] | 很少 | 黑色 |  |  |  | B
P0503-01-M |  | 114/05/13 | 18 | 大C | 1.4 | [9 empty] | 透黃 |  |  |  | B
P1002-04-M | 275 | 114/05/14 | 1 | 早A | 4.8 |  |  | 4.59 | 7.5 | 69 | 0.962 |  |  |  | 黑色 |  |  |  | B
S2011-01-M |  | 114/05/14 | 2 | 早A | 4.2 | [9 empty] | 黑色 |  |  |  | B
G-P1001-40 | 378 | 114/05/14 | 3 | 早A | 4.6 | [9 empty] | 黑色 |  |  |  | B
P1002-05 | 242 | 114/05/14 | 4 | 早A | 8.6 | [9 empty] | 黑色 |  |  |  | B
B1024-02 | 75 | 114/05/14 | 5 | 早A | 0.32 |  |  | 6.71 | 14 | 67 | 0.997 |  | 2 | 少 | 黑色 |  |  |  | B
P8013-01 | 12 | 114/05/14 | 7 | 早A | 1.4 | [9 empty] | 粉橘色 |  |  |  | B
B1124-05 | 4 | 114/05/14 | 8 | 早A | 0.21 | [8 empty] | 很少 | 本色 |  |  |  | B
B1012-02 | 80 | 114/05/14 | 9 | 早A |  | 0.6 | [6 empty] | 1 | 少 | 黑色 |  |  |  | B
P0503-01-M |  | 114/05/14 | 18 | 早A | 4.4 |  |  | 3.93 | 5 | 71 | 0.908 |  |  |  | 透黃 |  |  |  | B
P1003-33-M | 159 | 114/05/14 | 1 | 中B | 9.2 |  |  | 3.61 | 4.7 |  | 71 | 0.932 |  |  | 黑色 |  |  |  | B
S2011-01-M |  | 114/05/14 | 2 | 中B | 4.2 | [9 empty] | 黑色 |  |  |  | B
G-P1001-40 | 375 | 114/05/14 | 3 | 中B | 4.1 |  |  | 3.93 | 5.3 | 72 | 0.92 |  |  |  | 黑色 |  |  |  | B
P1002-05 | 238 | 114/05/14 | 4 | 中B | 7.6 |  |  | 4.26 | 6.5 | 71 | 0.943 |  |  |  | 黑色 |  |  |  | B
B1024-02 | 75 | 114/05/14 | 5 | 中B | 0.3 | [7 empty] | 2 | 少 | 黑色 |  |  |  | B
P1102-03 |  | 114/05/14 | 7 | 中B | 4.2 |  |  | 3.93 | 5.6 | 72 | 0.914 |  |  |  | 本色 |  |  |  | B | 射板彩色點多
B1124-05 | 4 | 114/05/14 | 8 | 中B | 0.2 | [8 empty] | 很少 | 本色 |  |  |  | B
B1024-02 | 70 | 114/05/14 | 9 | 中B | 0.25 |  |  | 8.23 | 18.7 | 68 | 0.98 |  | 1 | 少 | 黑色 |  |  |  | B
P0503-01-M |  | 114/05/14 | 18 | 中B | 4.2 | [9 empty] | 透黃 |  |  |  | B
P1003-33-M | 161 | 114/05/14 | 1 | 大C | 8.8 |  |  | 3.61 | 4.8 | 69 | 0.928 |  |  |  | 黑色 |  |  |  | B
S2011-01-M |  | 114/05/14 | 2 | 大C | 4.2 | [9 empty] | 黑色 |  |  |  | B
G-P1001-40 | 380 | 114/05/14 | 3 | 大C | 4.2 |  |  | 3.93 | 5.3 | 72 | 0.92 |  |  |  | 黑色 |  |  |  | B
P1002-05 | 238 | 114/05/14 | 4 | 大C | 8.2 | [9 empty] | 黑色 |  |  |  | B
B1024-02 | 75 | 114/05/14 | 5 | 大C | 0.32 | [7 empty] | 2 | 少 | 黑色 |  |  |  | B
P1102-03 |  | 114/05/14 | 7 | 大C | 4.4 | [9 empty] | 本色 |  |  |  | B | 射板彩色點多
B1124-03 |  | 114/05/14 | 8 | 大C | 0.2 |  |  | 22.75NB | 69 | 68 | 0.964 |  |  | 少 | 本色 |  |  |  | B
B1012-02 | 82 | 114/05/14 | 9 | 大C | 0.11 | 0.45 |  | 27.88NB | 86.2 | 68 | 0.948 |  |  | 少 | 黑色 |  |  |  | B
P0503-01-M |  | 114/05/14 | 18 | 大C | 3.4 | [9 empty] | 透黃 |  |  |  | B
P1002-05 | 244 | 114/05/15 | 1 | 早A | 7.3 |  |  | 3.93 | 5.8 | 70 | 0.945 |  |  |  | 黑色 |  |  |  | B
S2011-01-M |  | 114/05/15 | 2 | 早A | 4.4 | [9 empty] | 黑色 |  |  |  | B
G-P1001-40 | 382 | 114/05/15 | 3 | 早A | 4.6 |  |  | 3.93 | 5 | 72 | 0.928 |  |  |  | 黑色 |  |  |  | B
G-P1001-40 | 381 | 114/05/15 | 4 | 早A | 4.8 |  |  | 3.93 | 5.7 | 72 | 0.92 |  |  |  | 黑色 |  |  |  | B
B1001-02 | 272 | 114/05/15 | 5 | 早A |  | 0.38 | [6 empty] | 2 | 少 | 黑色 |  |  |  | B
B1001-02 | 267 | 114/05/15 | 5 | 早A |  | 0.39 | [6 empty] | 2 | 少 | 黑色 |  |  |  | B
P1102-03 |  | 114/05/15 | 7 | 早A | 4.2 | [9 empty] | 本色 |  |  |  | B | 射板彩色點多
B1124-03 | 6 | 114/05/15 | 8 | 早A | 0.21 | [8 empty] | 少 | 本色 |  |  |  | B
B1012-02 | 82 | 114/05/15 | 9 | 早A |  | 0.47 | [7 empty] | 少 | 黑色 |  |  |  | B
P0503-01-M |  | 114/05/15 | 18 | 早A | 4.3 | [9 empty] | 透黃 |  |  |  | B
P1003-33-M | 163 | 114/05/15 | 1 | 中B | 10.1 |  |  | 3.61 | 4.6 | 71 | 0.936 |  |  |  | 黑色 |  |  |  | B
S2011-01-M |  | 114/05/15 | 2 | 中B | 4.5 | [9 empty] | 黑色 |  |  |  | B
G-P1001-40 | 382 | 114/05/15 | 3 | 中B | 4.7 | [9 empty] | 黑色 |  |  |  | B
G-P1001-40 | 381 | 114/05/15 | 4 | 中B | 4.6 | [9 empty] | 黑色 |  |  |  | B
B1001-02 | 267 | 114/05/15 | 5 | 中B |  | 0.38 | [6 empty] | 2 | 少 | 黑色 |  |  |  | B
P1102-03-M |  | 114/05/15 | 7 | 中B | 4.4 | [9 empty] | 本色 |  |  |  | B | 射板彩色點多
B1113-01 | 2 | 114/05/15 | 8 | 中B | 0.2 |  |  | 21.82NB | 67 | 68 | 0.963 |  |  | 中 | 本色 |  |  |  | C | 顆粒較多
B1012-02 | 82 | 114/05/15 | 9 | 中B |  | 0.49 | [7 empty] | 少 | 黑色 |  |  |  | B
P0503-01-M |  | 114/05/15 | 18 | 中B | 4 | [9 empty] | 透黃 |  |  |  | B
P1003-33-M | 164 | 114/05/15 | 1 | 大C | 9.8 |  |  | 3.61 | 4.9 | 71 | 0.932 |  |  |  | 黑色 |  |  |  | B
S2011-01-M |  | 114/05/15 | 2 | 大C | 4.5 | [9 empty] | 黑色 |  |  |  | B
G-P1001-40 | 386 | 114/05/15 | 3 | 大C | 4.9 |  |  | 3.61 | 4.8 | 72 | 0.926 |  |  |  | 黑色 |  |  |  | B
G-P1001-40 | 385 | 114/05/15 | 4 | 大C | 4.6 |  |  | 3.93 | 5.5 | 72 | 0.926 |  |  |  | 黑色 |  |  |  | B
B1001-02 | 267 | 114/05/15 | 5 | 大C |  | 0.38 | [6 empty] | 2 | 少 | 黑色 |  |  |  | B
P1102-03-M |  | 114/05/15 | 7 | 大C | 4.4 | [9 empty] | 本色 |  |  |  | B | 射板彩色點多
B1113-01 | 2 | 114/05/15 | 8 | 大C | 0.2 | [8 empty] | 中 | 本色 |  |  |  | C | 顆粒較多
B1012-02 | 82 | 114/05/15 | 9 | 大C |  | 0.5 | [7 empty] | 少 | 黑色 |  |  |  | B
P0503-01-M |  | 114/05/15 | 18 | 大C | 3.7 | [9 empty] | 透黃 |  |  |  | B
P1003-33-M | 166 | 114/05/16 | 1 | 早A | 8.5 |  |  | 3.93 | 5 | 71 | 0.932 |  |  |  | 黑色 |  |  |  | B
P1002-09 | 300 | 114/05/16 | 2 | 早A | 6.8 |  |  | 4.26 | 6.5 | 69 | 0.935 |  |  |  | 黑色 |  |  |  | B
G-P1001-40 | 384 | 114/05/16 | 3 | 早A | 4.6 |  |  | 3.93 | 5.4 | 72 | 0.919 |  |  |  | 黑色 |  |  |  | B
G-P1001-40 | 383 | 114/05/16 | 4 | 早A | 4.3 |  |  | 3.93 | 5.4 | 72 | 0.917 |  |  |  | 黑色 |  |  |  | B
B1001-03 | 49 | 114/05/16 | 5 | 早A | 0.08 | 0.39 |  | 27.42NB | 84.2 | 68 | 0.95 |  | 2 | 少 | 黑色 |  |  |  | B
L1001-06 |  | 114/05/16 | 6 | 早A | 0.51 |  |  | 18.10NB | 56.2 | 63 | 0.945 |  |  |  | 黑色 |  |  |  | B
P1102-03-M |  | 114/05/16 | 7 | 早A | 4 | [9 empty] | 本色 |  |  |  | B | 射板有彩色點
B1124-03 | 5 | 114/05/16 | 8 | 早A | 0.18 |  |  | 16.73 | 45 | 69 | 0.967 |  |  | 少 | 本色 |  |  |  | B
B1012-02 | 86 | 114/05/16 | 9 | 早A | 0.11 | 0.51 |  | 26.49NB | 81.5 | 68 | 0.95 |  |  | 少 | 黑色 |  |  |  | B
P0503-01-M |  | 114/05/16 | 18 | 早A | 3.7 | [9 empty] | 透黃 |  |  |  | B
P1003-33-M | 165 | 114/05/16 | 1 | 中B | 9.6 |  |  | 3.61 | 4.7 | 69 | 0.933 |  |  |  | 黑色 |  |  |  | B
P1002-09 | 303 | 114/05/16 | 2 | 中B | 6 |  |  | 4.26 | 6.5 | 69 | 0.94 |  |  |  | 黑色 |  |  |  | B
G-P1001-40 | 384 | 114/05/16 | 3 | 中B | 4.8 | [9 empty] | 黑色 |  |  |  | B
G-P1001-40 | 383 | 114/05/16 | 4 | 中B | 4 | [9 empty] | 黑色 |  |  |  | B
B1001-03 | 49 | 114/05/16 | 5 | 中B |  | 0.4 | [6 empty] | 1 | 很少 | 黑色 |  |  |  | B
P1102-03-M |  | 114/05/16 | 7 | 中B | 4 | [9 empty] | 本色 |  |  |  | B | 射板有彩色點
B1124-03 | 5 | 114/05/16 | 8 | 中B | 0.18 | [8 empty] | 少 | 本色 |  |  |  | B
B1012-02 | 86 | 114/05/16 | 9 | 中B |  | 0.51 | [6 empty] | 1 | 少 | 黑色 |  |  |  | B
P0503-01-M |  | 114/05/16 | 18 | 中B | 4.2 | [9 empty] | 透黃 |  |  |  | B
P1003-33-M | 162 | 114/05/16 | 1 | 大C | 10.7 |  |  | 3.61 | 4.6 | 69 | 0.938 |  |  |  | 黑色 |  |  |  | B
P1003-33-M | 167 | 114/05/16 | 1 | 大C | 10.8 |  |  | 3.61 | 4.6 | 70 | 0.934 |  |  |  | 黑色 |  |  |  | B
P1002-09 | 305 | 114/05/16 | 2 | 大C | 6.5 |  |  | 3.93 | 5.2 | 70 | 0.938 |  |  |  | 黑色 |  |  |  | B
G-P1001-40 | 387 | 114/05/16 | 3 | 大C | 4.5 |  |  | 4.26 | 6.2 | 72 | 0.92 |  |  |  | 黑色 |  |  |  | B
G-P1001-40 | 388 | 114/05/16 | 4 | 大C | 4 |  |  | 4.26 | 6 | 72 | 0.92 |  |  |  | 黑色 |  |  |  | B
B1001-03 | 49 | 114/05/16 | 5 | 大C |  | 0.39 | [6 empty] | 1 | 很少 | 黑色 |  |  |  | B
P1102-03-M |  | 114/05/16 | 7 | 大C | 4.2 | [9 empty] | 本色 |  |  |  | B | 射板有彩色點
B1124-03 | 5 | 114/05/16 | 8 | 大C | 0.19 | [8 empty] | 少 | 本色 |  |  |  | B
B1012-02 | 87 | 114/05/16 | 9 | 大C | 0.1 | 0.47 |  | 26.02NB | 80.6 | 68 | 0.945 |  | 1 | 少 | 黑色 |  |  |  | B
P1112-10 |  | 114/05/16 | 18 | 大C | 3.3 |  |  | 4.93 | 8.2 | 71 | 0.964 |  |  |  | 本霧 |  |  |  | B
P1002-09 | 301 | 114/05/19 | 1 | 早A | 5.6 |  |  | 3.61 | 4.7 | 70 | 0.94 |  |  |  | 黑色 |  |  |  | B
P1002-09 | 304 | 114/05/19 | 1 | 早A | 6.3 |  |  | 3.93 | 5.5 | 70 | 0.937 |  |  |  | 黑色 |  |  |  | B
L1001-06 |  | 114/05/19 | 2 | 早A | 0.55 |  |  | 13.61 | 35.4 | 63 | 0.945 |  |  | 很少 | 黑色 |  |  |  | B
G-P1001-40 | 389 | 114/05/19 | 3 | 早A | 5.1 |  |  | 3.61 | 4.8 | 72 | 0.92 |  |  |  | 黑色 |  |  |  | B
P1089-01-M | 19 | 114/05/19 | 4 | 早A | 1.8 |  |  | 20.88 | 57.3 | 72 | 0.914 |  |  |  | 黑色 |  |  |  | B
B1024-02 | 76 | 114/05/19 | 5 | 早A | 0.31 |  |  | 7.08 | 15.6 | 67 | 0.974 |  | 2 | 少 | 黑色 |  |  |  | B
B1024-02 | 77 | 114/05/19 | 5 | 早A | 0.25 |  |  | 7.46 | 16.1 | 67 | 0.985 |  |  | 少 | 黑色 |  |  |  | B
B1001-03 | 56 | 114/05/19 | 6 | 早A | 0.06 | 0.31 |  | 24.62NB | 76.3 | 68 | 0.951 |  | 1 | 很少 | 黑色 |  |  |  | B
P3034-03-M |  | 114/05/19 | 7 | 早A | 4 |  |  | 8.23 | 17.8 | 67 | 0.905 |  |  |  | 本色 |  |  |  | B
B1113-01 | 2 | 114/05/19 | 8 | 早A | 0.2 |  |  | 22.75NB | 70.5 | 68 | 0.952 |  |  | 很少 | 本色 |  |  |  | B
B1012-02 | 87 | 114/05/19 | 9 | 早A |  | 0.49 | [6 empty] | 1 | 少 | 黑色 |  |  |  | B
P1112-10 |  | 114/05/19 | 18 | 早A | 2.8 | [9 empty] | 本霧 |  |  |  | B
P1002-09 | 302 | 114/05/19 | 1 | 中B | 5.2 |  |  | 4.26 | 5.5 | 69 | 0.932 |  |  |  | 黑色 |  |  |  | B
L1001-06 |  | 114/05/19 | 2 | 中B | 0.58 | [8 empty] | 很少 | 黑色 |  |  |  | B
G-P1001-40 | 389 | 114/05/19 | 3 | 中B | 4.4 | [9 empty] | 黑色 |  |  |  | B
P1089-01-M | 19 | 114/05/19 | 4 | 中B | 2 | [9 empty] | 黑色 |  |  |  | B
B1024-02 | 77 | 114/05/19 | 5 | 中B | 0.22 | [8 empty] | 少 | 黑色 |  |  |  | B
B1001-03 | 56 | 114/05/19 | 6 | 中B |  | 0.33 | [6 empty] | 2 | 很少 | 黑色 |  |  |  | B
P3034-03-M |  | 114/05/19 | 7 | 中B | 4 | [9 empty] | 本色 |  |  |  | B
B1113-01 | 2 | 114/05/19 | 8 | 中B | 0.24 | [8 empty] | 很少 | 本色 |  |  |  | B
B1012-02 | 87 | 114/05/19 | 9 | 中B |  | 0.5 | [6 empty] | 1 | 少 | 黑色 |  |  |  | B
P1112-10 |  | 114/05/19 | 18 | 中B | 2.6 | [9 empty] | 本霧 |  |  |  | B
P1003-33-M | 162 | 114/05/19 | 1 | 大C | 8.3 |  |  | 4.26 | 6.4 | 68 | 0.933 |  |  |  | 黑色 |  |  |  | B
P1005-15-M | 687 | 114/05/19 | 2 | 大C | 12.4 |  |  | 8.62 | 19.9 | 68 | 0.93 |  |  |  | 黑色 |  |  |  | B
P1005-15-M | 680 | 114/05/19 | 2 | 大C | 11.8 |  |  | 10.63 | 26.2 | 68 | 0.931 |  |  |  | 黑色 |  |  |  | B
G-P1001-40 | 390 | 114/05/19 | 3 | 大C | 4.8 |  |  | 3.93 | 5.4 | 72 | 0.915 |  |  |  | 黑色 |  |  |  | B
P1089-01-M | 19 | 114/05/19 | 4 | 大C | 2.2 | [9 empty] | 黑色 |  |  |  | B
B1024-02 | 77 | 114/05/19 | 5 | 大C | 0.21 | [8 empty] | 少 | 黑色 |  |  |  | B
B1001-03 | 55 | 114/05/19 | 6 | 大C | 0.07 | 0.35 |  | 25.56NB | 78.9 | 68 | 0.955 |  | 1 | 少 | 黑色 |  |  |  | B
B1113-01 | 2 | 114/05/19 | 8 | 大C | 0.24 | [8 empty] | 很少 | 本色 |  |  |  | B
B1012-02 | 87 | 114/05/19 | 9 | 大C |  | 0.5 | [6 empty] | 1 | 少 | 黑色 |  |  |  | B
P0503-01-M |  | 114/05/19 | 18 | 大C | 2.5 | [9 empty] | 透黃 |  |  |  | B
P1003-33-M | 160 | 114/05/20 | 1 | 早A | 9.2 |  |  | 3.61 | 4.8 | 69 | 0.93 | 13.78 |  |  | 黑色 |  |  |  | B
P1005-15-M | 689 | 114/05/20 | 2 | 早A | 10.6 |  |  | 10.22 | 24.7 | 68 | 0.93 | 13.71 |  |  | 黑色 |  |  |  | B
G-P1001-40 | 388 | 114/05/20 | 3 | 早A | 5 |  |  | 4.26 | 5.6 | 72 | 0.92 |  |  |  | 黑色 |  |  |  | B
P1089-01-M | 20 | 114/05/20 | 4 | 早A | 1.7 |  |  | 20.88 | 57.4 | 70 | 0.913 |  |  |  | 黑色 |  |  |  | B
B1024-02 | 78 | 114/05/20 | 5 | 早A | 0.24 |  |  | 7.84 | 17.3 | 68 | 0.992 |  |  | 少 | 黑色 |  |  |  | B
B1001-03 | 55 | 114/05/20 | 6 | 早A |  | 0.38 | [7 empty] | 很少 | 黑色 |  |  |  | B
P9012-17-M | 1 | 114/05/20 | 7 | 早A | 15.2 |  |  | 5.63 | 10.5 | 70 | 0.927 |  |  |  | 珠白色 |  |  |  | B
B1113-01 | 2 | 114/05/20 | 8 | 早A | 0.19 | [8 empty] | 很少 | 本色 |  |  |  | B
B1012-02 | 88 | 114/05/20 | 9 | 早A | 0.11 | 0.47 |  | 25.56NB | 78.2 | 68 | 0.95 |  | 1 | 少 | 黑色 |  |  |  | B
P0013-01 |  | 114/05/20 | 18 | 早A | 2.7 |  |  | 4.26 | 6.4 | 72 | 0.909 |  |  |  | 透明偏暗 |  |  |  | B
P1002-04-M | 273 | 114/05/20 | 1 | 中B | 4 |  |  | 3.93 | 5 | 69 | 0.937 |  |  |  | 黑色 |  |  |  | B
P1005-15-M | 685 | 114/05/20 | 2 | 中B | 9.8 |  |  | 9.41 | 22.9 | 68 | 0.928 |  |  |  | 黑色 |  |  |  | B
G-P1001-40 | 388 | 114/05/20 | 3 | 中B | 4.9 | [9 empty] | 黑色 |  |  |  | B
P1089-01-M | 20 | 114/05/20 | 4 | 中B | 2.1 | [9 empty] | 黑色 |  |  |  | B
B1024-02 | 78 | 114/05/20 | 5 | 中B | 0.24 | [8 empty] | 少 | 黑色 |  |  |  | B
B1001-03 | 53 | 114/05/20 | 6 | 中B | 0.08 | 0.4 |  | 20.42NB | 62.8 | 68 | 0.95 |  |  | 很少 | 黑色 |  |  |  | B
P9012-17-M | 2 | 114/05/20 | 7 | 中B | 17.6 | [9 empty] | 珠白色 |  |  |  | B
B9014-01 | 1 | 114/05/20 | 8 | 中B | 0.41 |  |  | 19.49NB | 59.1 | 68 | 0.952 |  |  | 很少 | 珠白色 |  |  |  | B
B1012-02 | 88 | 114/05/20 | 9 | 中B |  | 0.5 | [6 empty] | 1 | 少 | 黑色 |  |  |  | B
P0013-01 |  | 114/05/20 | 18 | 中B | 2.5 | [9 empty] | 透明偏暗 |  |  |  | B
P1002-04-M | 271 | 114/05/20 | 1 | 大C | 4.2 |  |  | 3.93 | 5.1 | 69 | 0.959 |  |  |  | 黑色 |  |  |  | B
P1005-15-M | 686 | 114/05/20 | 2 | 大C | 9.6 |  |  | 9.81 | 23.1 | 67 | 0.926 |  |  |  | 黑色 |  |  |  | B
G-P1001-40 | 391 | 114/05/20 | 3 | 大C | 4.6 |  |  | 3.93 | 5.4 | 72 | 0.92 |  |  |  | 黑色 |  |  |  | B
P1089-01-M | 20 | 114/05/20 | 4 | 大C | 2.1 | [9 empty] | 黑色 |  |  |  | B
B1024-02 | 78 | 114/05/20 | 5 | 大C | 0.23 | [8 empty] | 少 | 黑色 |  |  |  | B
B1001-03 | 53 | 114/05/20 | 6 | 大C |  | 0.4 | [7 empty] | 很少 | 黑色 |  |  |  | B
P9012-17-M | 3 | 114/05/20 | 7 | 大C | 18 | [9 empty] | 珠白色 |  |  |  | B
B9014-01 | 1 | 114/05/20 | 8 | 大C | 0.4 | [8 empty] | 很少 | 珠白色 |  |  |  | B
B1012-02 | 88 | 114/05/20 | 9 | 大C |  | 0.52 | [6 empty] | 1 | 少 | 黑色 |  |  |  | B
P0013-01 |  | 114/05/20 | 18 | 大C | 2.5 | [9 empty] | 透明偏暗 |  |  |  | B
P1002-04-M | 269 | 114/05/21 | 1 | 早A | 4.5 |  |  | 4.26 | 6.3 | 69 | 0.96 |  |  |  | 黑色 |  |  |  | B
P1002-04-M | 276 | 114/05/21 | 1 | 早A | 4.3 |  |  | 5.28 | 9.8 | 68 | 0.955 |  |  |  | 黑色 |  |  |  | B
P1005-15-M | 690 | 114/05/21 | 2 | 早A | 12.4 |  |  | 8.62 | 20.2 | 67 | 0.932 | 14.09 |  |  | 黑色 |  |  |  | B
G-P1001-40 | 392 | 114/05/21 | 3 | 早A | 4.4 |  |  | 4.26 | 5.9 | 72 | 0.919 |  |  |  | 黑色 |  |  |  | B
P1089-01-M | 22 | 114/05/21 | 4 | 早A | 2.1 |  |  | 18.56 | 50.2 | 72 | 0.918 |  |  |  | 黑色 |  |  |  | B
B1024-02 | 78 | 114/05/21 | 5 | 早A | 0.25 | [8 empty] | 少 | 黑色 |  |  |  | B
P9012-17-M | 3 | 114/05/21 | 7 | 早A | 19.7 | [9 empty] | 珠白色 |  |  |  | B
B9014-01 |  | 114/05/21 | 8 | 早A | 0.34 | [8 empty] | 很少 | 珠白色 |  |  |  | B
B1012-02 | 89 | 114/05/21 | 9 | 早A | 0.11 | 0.53 |  | 23.69NB | 73.5 | 68 | 0.951 |  | 1 | 少 | 黑色 |  |  |  | B
B1024-03 | 2 | 114/05/21 | 9 | 早A | 0.21 |  |  | 18.56 | 49.9 | 66 | 0.955 | 27.87 | 1 | 少 | 黑色 |  |  |  | B
P7001-09-M | 9B | 114/05/21 | 9 | 早A | 25.7 |  |  | 3.29 | 3.3 | 73 | 1.07 |  |  |  | 綠色 |  |  |  | B
P0013-01 |  | 114/05/21 | 18 | 早A | [10 empty] | 透明偏暗 |  |  |  | B
P1002-04-M | 266 | 114/05/21 | 1 | 中B | 5 |  |  | 5.28 | 10 | 69 | 0.956 |  |  |  | 黑色 |  |  |  | B
P1005-15-M | 691 | 114/05/21 | 2 | 中B | 12.4 |  |  | 9.41 | 22.6 | 67 | 0.928 | 13.7 |  |  | 黑色 |  |  |  | B
G-P1001-40 | 392 | 114/05/21 | 3 | 中B | 4.4 | [9 empty] | 黑色 |  |  |  | B
P1089-01-M | 22 | 114/05/21 | 4 | 中B | 2.1 | [9 empty] | 黑色 |  |  |  | B
B1024-02 | 76 | 114/05/21 | 5 | 中B | 0.34 |  |  | 7.08 | 15.1 | 68 | 0.991 |  | 1 | 少 | 黑色 |  |  |  | B
P9012-17-M | 3 | 114/05/21 | 7 | 中B | 19.3 | [9 empty] | 珠白色 |  |  |  | B
B9014-01 | 1 | 114/05/21 | 8 | 中B | 0.41 | [8 empty] | 很少 | 珠白色 |  |  |  | B
B1024-03 | 2 | 114/05/21 | 9 | 中B | 0.21 | [7 empty] | 1 | 少 | 黑色 |  |  |  | B
L1112-01 |  | 114/05/21 | 18 | 中B | 2.2 |  |  | 15.38NB | 48.2 | 56 | 0.923 |  |  | 很少 | 本色 |  |  |  | B
P1002-04-M | 267 | 114/05/21 | 1 | 大C | 5.1 |  |  | 4.59 | 7.6 | 68 | 0.948 |  |  |  | 黑色 |  |  |  | B
P1005-15-M | 677 | 114/05/21 | 2 | 大C | 11.2 |  |  | 13.18 | 33.9 | 67 | 0.931 |  |  |  | 黑色 |  |  |  | B
P1005-15-M | 693 | 114/05/21 | 2 | 大C | 8.4 |  |  | 12.31 | 31.8 | 67 | 0.925 |  |  |  | 黑色 |  |  |  | B
G-P1001-40 | 393 | 114/05/21 | 3 | 大C | 5.1 |  |  | 3.93 | 5.3 | 72 | 0.917 |  |  |  | 黑色 |  |  |  | B
P1089-01-M | 22 | 114/05/21 | 4 | 大C | 2.2 | [9 empty] | 黑色 |  |  |  | B
B1024-02 | 76 | 114/05/21 | 5 | 大C | 0.34 | [7 empty] | 1 | 少 | 黑色 |  |  |  | B
P9012-17-M | 1 | 114/05/21 | 7 | 大C | 17.6 |  |  | 5.63 | 10.3 | 70 | 0.921 |  |  |  | 珠白色 |  |  |  | B
B9014-01 | 1 | 114/05/21 | 8 | 大C | 0.41 | [8 empty] | 很少 | 珠白色 |  |  |  | B
B1024-03 | 2 | 114/05/21 | 9 | 大C | 0.22 | [7 empty] | 1 | 少 | 黑色 |  |  |  | B
L1112-01 |  | 114/05/21 | 18 | 大C | 2 | [8 empty] | 很少 | 本色 |  |  |  | B
P1002-04-M | 260 | 114/05/22 | 1 | 早A | 4 |  |  | 4.59 | 6.8 | 69 | 0.967 |  |  |  | 黑色 |  |  |  | B | MI較低.
P1005-15-M | 695 | 114/05/22 | 2 | 早A | 8.6 |  |  | 12.74 | 32.8 | 67 | 0.926 | 14.01 |  |  | 黑色 |  |  |  | B
G-P1001-40 | 394 | 114/05/22 | 3 | 早A | 4.6 |  |  | 4.26 | 6.1 | 72 | 0.919 |  |  |  | 黑色 |  |  |  | B
P1089-01-M | 23 | 114/05/22 | 4 | 早A | 2.1 |  |  | 18.56 | 49.8 | 71 | 0.908 | 15.59 |  |  | 黑色 | 26.9 |  |  | B
B1023-01 | 5 | 114/05/22 | 5 | 早A | 0.21 |  |  | 13.61 | 35.2 | 67 | 0.961 |  | 2 | 少 | 黑色 |  |  |  | B
P7012-08 |  | 114/05/22 | 7 | 早A | 17.8 |  |  | 5.63 | 10.6 | 70 | 0.904 |  |  |  | 灰綠色 | 0.18 | -0.34 | -0.25 | B | E*0.46
B9014-01 | 1 | 114/05/22 | 8 | 早A | 0.36 | [8 empty] | 很少 | 珠白色 |  |  |  | B
B1024-03 | 2 | 114/05/22 | 9 | 早A | 0.22 | [8 empty] | 少 | 黑色 |  |  |  | B
LLDPE-01-M |  | 114/05/22 | 18 | 早A | 2.3 |  |  | 13.61NB | 41.1 | 55 | 0.924 |  |  | 很少 | 本色 |  |  |  | B
P1002-04-M | 274 | 114/05/22 | 1 | 中B | 4.5 |  |  | 4.93 | 8.1 | 68 | 0.952 |  |  |  | 黑色 |  |  |  | B | MI較低.
P1005-15-M | 688 | 114/05/22 | 2 | 中B | 10.2 |  |  | 9.01 | 21.7 | 66 | 0.93 | 14.01 |  |  | 黑色 |  |  |  | B
G-P1001-40 | 394 | 114/05/22 | 3 | 中B | 4.5 | [9 empty] | 黑色 |  |  |  | B
P1089-01-M | 21 | 114/05/22 | 4 | 中B | 1.6 |  |  | 20.42 | 56 | 71 | 0.909 | 16.92 |  |  | 黑色 |  |  |  | B
B1023-01 | 5 | 114/05/22 | 5 | 中B | 0.21 | [7 empty] | 1 | 少 | 黑色 |  |  |  | B
P7012-08 |  | 114/05/22 | 7 | 中B | 19.1 | [9 empty] | 灰綠色 |  |  |  | B
B1124-03 | 7 | 114/05/22 | 8 | 中B | 0.18 |  |  | 23.69NB | 72.5 | 68 | 0.956 |  | 少 |  | 本色 | 61.56 | -2.14 | 5.11 | B
B1024-03 | 2 | 114/05/22 | 9 | 中B | 0.23 | [7 empty] | 少 |  | 黑色 |  |  |  | B
LLDPE-01-M |  | 114/05/22 | 18 | 中B | 2.4 | [8 empty] | 很少 | 本色 |  |  |  | B
P1045-01 | 6 | 114/05/22 | 1 | 大C | 7.2 |  |  | 10.63 | 26.4 | 67 | 0.939 |  |  |  | 黑色 |  |  |  | B
P1005-15-M | 697 | 114/05/22 | 2 | 大C | 9.3 |  |  | 12.74 | 33 | 66 | 0.929 | 13.18 |  |  | 黑色 |  |  |  | B
P1005-15-M | 696 | 114/05/23 | 2 | 大C | 9 |  |  | 11.89 | 29.4 | 66 | 0.928 | 14.09 |  |  | 黑色 |  |  |  | B
G-P1001-40 | 396 | 114/05/22 | 3 | 大C | 4.8 |  |  | 3.93 | 5.6 | 71 | 0.92 |  |  |  | 黑色 |  |  |  | B
P1089-01-M | 21 | 114/05/22 | 4 | 大C | 1.8 | [9 empty] | 黑色 |  |  |  | B
B1023-01 | 5 | 114/05/22 | 5 | 大C | 0.21 | [7 empty] | 1 | 少 | 黑色 |  |  |  | B
P7012-08 | 2 | 114/05/22 | 7 | 大C | 21.2 |  |  | 5.63 | 10.1 | 68 | 0.905 |  |  |  | 灰綠色 |  |  |  | B
B1124-03 | 7 | 114/05/22 | 8 | 大C | 0.18 | [7 empty] | 少 |  | 本色 |  |  |  | B
B1024-03 | 2 | 114/05/22 | 9 | 大C | 0.21 | [7 empty] | 少 |  | 黑色 |  |  |  | B
LLDPE-01-M |  | 114/05/22 | 18 | 大C | 2.5 | [8 empty] | 很少 | 本色 |  |  |  | B
P1045-01 | 7 | 114/05/23 | 1 | 早A | 8 |  |  | 13.18 | 33.3 | 67 | 0.935 |  |  |  | 黑色 |  |  |  | B
P1005-15-M | 694 | 114/05/23 | 2 | 早A | 8.2 |  |  | 11.89 | 29.6 | 68 | 0.93 | 14.33 |  |  | 黑色 |  |  |  | B | MI較低.
G-P1001-40 | 395 | 114/05/23 | 3 | 早A | 4.5 |  |  | 3.93 | 5.3 | 72 | 0.92 |  |  |  | 黑色 |  |  |  | B
P1102-01-M | 99 | 114/05/23 | 4 | 早A | 4.2 |  |  | 4.26 | 6.4 | 71 | 0.907 |  |  |  | 本色 | 80.17 | -2.01 | 6.81 | B
B1023-01 | 5 | 114/05/23 | 5 | 早A | 0.23 | [7 empty] | 1 | 少 | 黑色 |  |  |  | B
P7012-08 | 2 | 114/05/23 | 7 | 早A | 16.8 | [9 empty] | 灰綠色 |  |  |  | B
B1124-03 | 7 | 114/05/23 | 8 | 早A | 0.17 | [8 empty] | 少 | 本色 |  |  |  | B
B1024-03 | 2 | 114/05/23 | 9 | 早A | 0.2 | [8 empty] | 少 | 黑色 |  |  |  | B
LLDPE-01-M |  | 114/05/23 | 18 | 早A | 4 |  |  | 12.74NB | 39.9 | 52 | 0.915 |  |  | 很少 | 本色 |  |  |  | B
P1002-05 | 248 | 114/05/23 | 1 | 中B | 6 |  |  | 4.93 | 8.3 | 69 | 0.934 | 14.48 |  |  | 黑色 |  |  |  | B
P1005-15-M | 692 | 114/05/23 | 2 | 中B | 9.6 |  |  | 11.47 | 28.6 | 66 | 0.928 | 13.93 |  |  | 黑色 |  |  |  | B | MI較低.
G-P1001-40 | 395 | 114/05/23 | 3 | 中B | 4.5 | [9 empty] | 黑色 |  |  |  | B
P1102-01-M | 99 | 114/05/23 | 4 | 中B | 4.4 | [9 empty] | 本色 |  |  |  | B
B1023-01 | 5 | 114/05/23 | 5 | 中B | 0.21 | [8 empty] | 少 | 黑色 |  |  |  | B
P1102-03-M |  | 114/05/23 | 7 | 中B | 4.7 |  |  | 3.93 | 5.6 | 71 | 0.911 |  |  |  | 本色 |  |  |  | B
B1124-03 | 7 | 114/05/23 | 8 | 中B | 0.17 | [8 empty] | 少 | 本色 |  |  |  | B
Q4003 |  | 114/05/23 | 9 | 中B | 0.11 |  |  | 26.49NB | 81.9 | 68 | 0.952 |  |  | 很少 | 黑色 |  |  |  | B
LLDPE-01-M |  | 114/05/23 | 18 | 中B | 3.5 | [8 empty] | 很少 | 本色 |  |  |  | B
P1002-05 | 249 | 114/05/23 | 1 | 大C | 5.2 |  |  | 4.26 | 6.2 | 69 | 0.938 | 14.88 |  |  | 黑色 |  |  |  | B
P1005-15-M | 699 | 114/05/23 | 2 | 大C | 11.2 |  |  | 9.41 | 22 | 66 | 0.928 | 14.09 |  |  | 黑色 |  |  |  | B | MI較低.
G-P1001-40 | 400 | 114/05/23 | 3 | 大C | 4.6 |  |  | 3.93 | 5.5 | 71 | 0.918 |  |  |  | 黑色 |  |  |  | B
P1102-01-M | 99 | 114/05/23 | 4 | 大C | 4.2 | [9 empty] | 本色 |  |  |  | B
B1001-03 | 46 | 114/05/23 | 5 | 大C | 0.07 | 0.33 |  | 25.56NB | 79.5 | 68 | 0.947 |  |  | 很少 | 黑色 |  |  |  | B
P1102-03-M |  | 114/05/23 | 7 | 大C | 4.4 | [9 empty] | 本色 |  |  |  | B
Q4003 |  | 114/05/23 | 9 | 大C | 0.11 | [8 empty] | 很少 | 黑色 |  |  |  | B
LLDPE-01-M |  | 114/05/23 | 18 | 大C | 3.1 | [8 empty] | 很少 | 本色 |  |  |  | B
G-P1001-40 | 399 | 114/05/24 | 3 | 早A | 4.3 |  |  | 3.93 | 5.4 | 72 | 0.92 |  |  |  | 黑色 |  |  |  | B
P1102-01-M | 99 | 114/05/24 | 4 | 早A | 4.2 | [9 empty] | 本色 |  |  |  | B
B1001-03 | 46 | 114/05/24 | 5 | 早A |  | 0.36 | [7 empty] | 很少 | 黑色 |  |  |  | B
P1102-03-M |  | 114/05/24 | 7 | 早A | 4.3 | [9 empty] | 本色 |  |  |  | B
Q4003 |  | 114/05/24 | 9 | 早A | 0.11 | [8 empty] | 少 | 黑色 |  |  |  | B
G-P1001-40 | 399 | 114/05/24 | 3 | 中B | 4.8 | [9 empty] | 黑色 |  |  |  | B
P1102-01-M | 99 | 114/05/24 | 4 | 中B | 4.2 | [9 empty] | 本色 |  |  |  | B
B1001-03 | 48 | 114/05/24 | 5 | 中B | 0.08 | 0.4 |  | 24.16NB | 74.1 | 68 | 0.953 |  | 1 | 很少 | 黑色 |  |  |  | B
P1102-03-M |  | 114/05/24 | 7 | 中B | 4.3 | [9 empty] | 本色 |  |  |  | B
B1001-03 | 55 | 114/05/24 | 9 | 中B | 0.07 | 0.31 |  | 24.62NB | 75.9 | 68 | 0.951 |  | 1 | 很少 | 黑色 |  |  |  | B | 有EVOH味
G-P1001-40 | 398 | 114/05/24 | 3 | 大C | 4.7 |  |  | 3.93 | 5.2 | 72 | 0.92 |  |  |  | 黑色 |  |  |  | B
P1102-01-M | 99 | 114/05/24 | 4 | 大C | 4.2 | [9 empty] | 本色 |  |  |  | B
B1001-03 | 46 | 114/05/24 | 5 | 大C |  | 0.34 | [6 empty] | 1 | 很少 | 黑色 |  |  |  | B
P1102-03-M |  | 114/05/24 | 7 | 大C | 4.3 | [9 empty] | 本色 |  |  |  | B
B1001-03 | 55 | 114/05/24 | 9 | 大C |  | 0.32 | [6 empty] | 1 | 很少 | 黑色 |  |  |  | B | 有EVOH味
G-P1001-40 | 401 | 114/05/25 | 3 | 早A | 5 |  |  | 3.61 | 4.9 | 72 | 0.923 |  |  |  | 黑色 |  |  |  | B
P1102-01-M |  | 114/05/25 | 4 | 早A | 4 | [9 empty] | 本色 |  |  |  | B
B1001-03 | 47 | 114/05/25 | 5 | 早A | 0.08 | 0.36 |  | 24.16 | 74.7 | 68 | 0.95 |  | 1 | 很少 | 黑色 |  |  |  | B
P1102-03-M |  | 114/05/25 | 7 | 早A | 3.9 | [9 empty] | 本色 |  |  |  | B
B1001-03 | 55 | 114/05/25 | 9 | 早A |  | 0.34 | [6 empty] | 1 | 很少 | 黑色 |  |  |  | B | 有EVOH味
G-P1001-40 | 402 | 114/05/25 | 3 | 中B | 5.2 |  |  | 3.61 | 4.9 | 72 | 0.92 |  |  |  | 黑色 |  |  |  | B
P1102-01-M |  | 114/05/25 | 4 | 中B | 3.7 | [9 empty] | 本色 |  |  |  | B
B1001-03 | 47 | 114/05/25 | 5 | 中B |  | 0.4 | [6 empty] | 1 | 很少 | 黑色 |  |  |  | B
P1102-03-M |  | 114/05/25 | 7 | 中B | 4.2 | [9 empty] | 本色 |  |  |  | B
B1001-03 | 55 | 114/05/25 | 9 | 中B |  | 0.36 | [6 empty] | 1 | 很少 | 黑色 |  |  |  | B | 有EVOH味
G-P1001-40 | 402 | 114/05/25 | 3 | 大C | 5.4 | [9 empty] | 黑色 |  |  |  | B
P1102-01-M |  | 114/05/25 | 4 | 大C | 3.7 | [9 empty] | 本色 |  |  |  | B
B1001-03 | 47 | 114/05/25 | 5 | 大C |  | 0.4 | [6 empty] | 1 | 很少 | 黑色 |  |  |  | B
P1102-03-M |  | 114/05/25 | 7 | 大C | 4.4 | [9 empty] | 本色 |  |  |  | B
B1001-03 | 55 | 114/05/25 | 9 | 大C | 0.08 | 0.37 | [6 empty] | 1 | 很少 | 黑色 |  |  |  | B | 有EVOH味
P1002-05 | 247 | 114/05/26 | 1 | 早A | 5.4 |  |  | 6.35 | 13.2 | 69 | 0.927 | 14.72 |  |  | 黑色 |  |  |  | B
P1002-05 | 250 | 114/05/26 | 1 | 早A | 3.2 |  |  | 10.22 | 24 | 69 | 0.931 |  |  |  | 黑色 |  |  |  | C | MI較低.
P1005-15-M | 701 | 114/05/26 | 2 | 早A | 9.4 |  |  | 14.05 | 37.2 | 67 | 0.925 | 13.3 |  |  | 黑色 |  |  |  | B
P1005-15-M | 700 | 114/05/26 | 2 | 早A | 10.9 |  |  | 14.05 | 36.5 | 67 | 0.926 | 13.46 |  |  | 黑色 |  |  |  | B
G-P1001-40 | 397 | 114/05/26 | 3 | 早A | 4.6 |  |  | 4.26 | 6.2 | 72 | 0.92 |  |  |  | 黑色 |  |  |  | B
P1102-01-M | 99 | 114/05/26 | 4 | 早A | 3.6 | [9 empty] | 本色 |  |  |  | B
B1001-03 | 47 | 114/05/26 | 5 | 早A |  | 0.4 | [7 empty] | 很少 | 黑色 |  |  |  | B
P4012-05 |  | 114/05/26 | 7 | 早A | 17.5 |  |  | 5.28 | 9.5 | 69 | 0.904 |  |  |  | 本色 |  |  |  | B
B3014-01-M |  | 114/05/26 | 8 | 早A | 0.21 |  |  | 11.05 | 27.1 | 68 | 0.954 |  |  | 很少 | 紫藍色 |  |  |  | C | 耐衝不足以反映,後拌庫存
B1001-03 | 53 | 114/05/26 | 9 | 早A |  | 0.4 | [7 empty] | 很少 | 黑色 |  |  |  | B
P2099-03-M |  | 114/05/26 | 18 | 早A | 5.7 |  |  | 6.71 | 14 | 65 | 0.913 |  |  | 很少 | 本色 |  |  |  | B
P1002-05 | 251 | 114/05/26 | 1 | 中B | 3.5 |  |  | 5.28 | 10 | 69 | 0.935 |  |  |  | 黑色 |  |  |  | C | MI較低.
P1005-15-M | 705 | 114/05/26 | 2 | 中B | 10.9 |  |  | 13.18 | 34.5 | 67 | 0.927 |  |  |  | 黑色 |  |  |  | B
G-P1001-40 | 403 | 114/05/26 | 3 | 中B | 4.7 |  |  | 3.93 | 5.6 | 72 | 0.919 |  |  |  | 黑色 |  |  |  | B
P1102-01-M | 99 | 114/05/26 | 4 | 中B | 4.4 | [9 empty] | 本色 |  |  |  | B
B1001-03 | 54 | 114/05/26 | 5 | 中B | 0.07 | 0.33 |  | 27.42NB | 837 | 68 | 0.952 |  | 1 | 很少 | 黑色 |  |  |  | B
P4012-05 |  | 114/05/26 | 7 | 中B | 18.5 | [9 empty] | 本色 |  |  |  | B
B3014-01-M |  | 114/05/26 | 8 | 中B | 0.2 | [8 empty] | 很少 | 紫藍色 |  |  |  | C | 耐衝以反映後拌庫存
B1001-03 | 53 | 114/05/26 | 9 | 中B |  | 0.4 | [7 empty] | 很少 | 黑色 |  |  |  | B
P2099-03-M |  | 114/05/26 | 18 | 中B | 6.6 | [8 empty] | 很少 | 本色 |  |  |  | B
P1002-05 | 252 | 114/05/26 | 1 | 大C | 6.6 |  |  | 4.26 | 6 | 70 | 0.937 |  |  |  | 黑色 |  |  |  | B
P1005-15-M | 702 | 114/05/26 | 2 | 大C | 9.3 |  |  | 12.74 | 32.9 | 67 | 0.93 |  |  |  | 黑色 |  |  |  | B
G-P1001-40 | 403 | 114/05/26 | 3 | 大C | 4.1 | [9 empty] | 黑色 |  |  |  | B
P1102-01-M | 99 | 114/05/26 | 4 | 大C | 4.1 |  |  | 3.93 | 5.7 | 71 | 0.909 |  |  |  | 本色 |  |  |  | B
B1001-03 | 54 | 114/05/26 | 5 | 大C |  | 0.34 | [6 empty] | 1 | 很少 | 黑色 |  |  |  | B
P4012-05 |  | 114/05/26 | 7 | 大C | 16.6 | [9 empty] | 本色 |  |  |  | B
B3014-01-M |  | 114/05/26 | 8 | 大C | 0.2 | [8 empty] | 很少 | 紫藍色 |  |  |  | C | 耐衝以反映後拌庫存
B1001-03 | 56 | 114/05/26 | 9 | 大C | 0.07 | 0.33 |  | 26.02NB | 78.1 | 68 | 0.953 |  |  | 很少 | 黑色 |  |  |  | B
P2099-03-M |  | 114/05/26 | 18 | 大C | 4.5 | [8 empty] | 很少 | 本色 |  |  |  | B
P1003-33-M | 171 | 114/05/27 | 1 | 早A | 8.5 |  |  | 4.59 | 7.4 | 68 | 0.93 | 13.62 |  |  | 黑色 |  |  |  | B
P1005-15-M | 698 | 114/05/27 | 2 | 早A | 9.3 |  |  | 12.31 | 31.9 | 67 | 0.925 | 13.54 |  |  | 黑色 |  |  |  | B
P1005-15-M | 703 | 114/05/27 | 2 | 早A | 10 |  |  | 12.31 | 31.9 | 67 | 0.925 | 13.54 |  |  | 黑色 |  |  |  | B
G-P1001-40 | 404 | 114/05/27 | 3 | 早A | 4.2 |  |  | 4.26 | 5.9 | 72 | 0.92 |  |  |  | 黑色 |  |  |  | B
P1102-01-M | 99 | 114/05/27 | 4 | 早A | 4.3 | [9 empty] | 本色 |  |  |  | B
B1001-03 | 52 | 114/05/27 | 5 | 早A | 0.07 | 0.34 |  | 20.88NB | 64.6 | 68 | 0.951 |  | 1 | 很少 | 黑色 |  |  |  | B
P6013-01 | 57 | 114/05/27 | 7 | 早A | 1.4 |  |  | 7.08 | 14.7 | 73 | 0.912 |  |  |  | 本色 |  |  |  | C | 11點射板黑點多
B1124-05 | 5 | 114/05/27 | 8 | 早A | 0.23 |  |  | 14.49NB | 38.1 | 68 | 0.962 |  |  | 很少 | 本色 | 62.36 | -2.78 | 4.51 | B
B1001-03 | 56 | 114/05/27 | 9 | 早A |  | 0.34 | [7 empty] | 很少 | 黑色 |  |  |  | B
P2099-03-M |  | 114/05/27 | 18 | 早A | 3.4 | [9 empty] | 什色 |  |  |  | B
P1003-33-M | 169 | 114/05/27 | 1 | 中B | 8.4 |  |  | 4.26 | 6.2 | 68 | 0.935 |  |  |  | 黑色 |  |  |  | B
P1005-15-M | 709 | 114/05/27 | 2 | 中B | 11.2 |  |  | 11.47 | 28.1 | 67 | 0.931 |  |  |  | 黑色 |  |  |  | B
G-P1001-40 | 404 | 114/05/27 | 3 | 中B | 4.6 | [9 empty] | 黑色 |  |  |  | B
P1102-01-M | 99 | 114/05/27 | 4 | 中B | 4 | [9 empty] | 本色 |  |  |  | B
B1001-03 | 52 | 114/05/27 | 5 | 中B |  | 0.36 | [6 empty] | 1 | 很少 | 黑色 |  |  |  | B
B1124-05 | 5 | 114/05/27 | 8 | 中B | 0.24 | [8 empty] | 很少 | 本色 |  |  |  | B
B1001-03 | 56 | 114/05/27 | 9 | 中B |  | 0.33 | [7 empty] | 很少 | 黑色 |  |  |  | B
P2099-03-M |  | 114/05/27 | 18 | 中B | 8.8 | [9 empty] | 什色 |  |  |  | B
P1003-33-M | 170 | 114/05/27 | 1 | 大C | 8.1 |  |  | 4.26 | 6.3 | 68 | 0.935 |  |  |  | 黑色 |  |  |  | B
P1003-33-M | 172 | 114/05/27 | 1 | 大C | 7.8 |  |  | 4.93 | 8.2 | 69 | 0.931 |  |  |  | 黑色 |  |  |  | B
P1005-15-M | 706 | 114/05/27 | 2 | 大C | 10.8 |  |  | 12.31 | 31.8 | 66 | 0.932 |  |  |  | 黑色 |  |  |  | B
G-P1001-40 | 405 | 114/05/27 | 3 | 大C | 4.8 |  |  | 3.93 | 5.3 | 71 | 0.917 |  |  |  | 黑色 |  |  |  | B
P1102-01-M | 99 | 114/05/27 | 4 | 大C | 4.2 | [9 empty] | 本色 |  |  |  | B
B1001-03 | 52 | 114/05/27 | 5 | 大C |  | 0.38 | [6 empty] | 1 | 很少 | 黑色 |  |  |  | B
B1124-05 | 5 | 114/05/27 | 8 | 大C | 0.24 | [8 empty] | 很少 | 本色 |  |  |  | B
B1001-03 | 57-6 | 114/05/27 | 9 | 大C | 0.06 | 0.3 |  | 24.16NB | 73.7 | 68 | 0.95 |  |  | 很少 | 黑色 |  |  |  | B
LDPE0-01-M |  | 114/05/27 | 18 | 大C | 2.2 |  |  | 19.95NB | 61.3 | 62 | 0.929 |  |  | 很少 | 本色 |  |  |  | B
P1003-33-M | 173 | 114/05/28 | 1 | 早A | 7.2 |  |  | 4.59 | 7.6 | 69 | 0.928 | 13.93 |  |  | 黑色 |  |  |  | B
P1005-15-M | 708 | 114/05/28 | 2 | 早A | 10.6 |  |  | 13.18 | 33.3 | 67 | 0.93 | 14.01 |  |  | 黑色 |  |  |  | B
P1005-15-M | 704 | 114/05/28 | 2 | 早A | 10.8 |  |  | 11.47 | 28.7 | 67 | 0.926 | 13.46 |  |  | 黑色 |  |  |  | B
G-P1001-40 | 406 | 114/05/28 | 3 | 早A | 4.4 |  |  | 3.93 | 5.4 | 72 | 0.922 |  |  |  | 黑色 |  |  |  | B
P6013-01 | 57 | 114/05/28 | 4 | 早A | 1.3 |  |  | 6.71 | 14 | 72 | 0.907 |  |  |  | 米色 |  |  |  | C | 黑點太多,停止生產
B1001-03 | 52 | 114/05/28 | 5 | 早A |  | 0.37 | [6 empty] | 1 | 很少 | 黑色 |  |  |  | B
P1002-01-M |  | 114/05/28 | 7 | 早A | 3.8 | [9 empty] | 本色 |  |  |  | B
B1113-01 | 3 | 114/05/28 | 8 | 早A | 0.24 |  |  | 17.65 | 47.7 | 68 | 0.958 |  |  | 很少 | 本色 | 66.24 | -2.07 | 5.11 | C | MI偏高 標準0.15-0.20
B1001-03 | 57-6 | 114/05/28 | 9 | 早A |  | 0.29 | [7 empty] | 很少 | 黑色 |  |  |  | B
P5001-03-M | 1B | 114/05/28 |  | 早A | 20.4 |  |  | 3.61 | 3.6 | 73 | 1.062 |  |  |  | 棕色 |  |  |  | B
LDPE0-01-M |  | 114/05/28 | 18 | 早A | 2 | [8 empty] | 很少 | 本色 |  |  |  | B
P1003-33-M | 168 | 114/05/28 | 1 | 中B | 9 |  |  | 3.93 | 5.8 | 69 | 0.93 | 13.3 |  |  | 黑色 |  |  |  | B
P1005-15-M | 710 | 114/05/28 | 2 | 中B | 9.6 |  |  | 14.05 | 36.7 | 67 | 0.928 | 13.7 |  |  | 黑色 |  |  |  | B
G-P1001-40 | 406 | 114/05/28 | 3 | 中B | 5.4 | [9 empty] | 黑色 |  |  |  | B
B1001-03 | 59 | 114/05/28 | 5 | 中B | 0.08 | 0.38 |  | 25.09Nb | 77.3 | 68 | 0.952 |  | 1 | 很少 | 黑色 |  |  |  | B
P1002-01-M |  | 114/05/28 | 7 | 中B | 3.6 | [9 empty] | 本色 |  |  |  | B
B1113-01 | 3 | 114/05/28 | 8 | 中B | 24 | [8 empty] | 很少 | 本色 |  |  |  | C | MI偏高 標準0.15-0.20
B1001-03 | 57-6 | 114/05/28 | 9 | 中B |  | 0.29 | [7 empty] | 很少 | 黑色 |  |  |  | B
LLDPE-01-M |  | 114/05/28 | 18 | 中B | 4.2 |  |  | 11.47NB | 34.2 | 50 | 0.911 |  |  | 很少 | 本霧 |  |  |  | B
P1003-33-M | 177 | 114/05/28 | 1 | 大C | 9 |  |  | 3.93 | 4.9 | 69 | 0.922 | 13.85 |  |  | 黑色 |  |  |  | B
P1005-15-M | 711 | 114/05/28 | 2 | 大C | 10.9 |  |  | 14.05 | 36.6 | 67 | 0.924 | 13.62 |  |  | 黑色 |  |  |  | B
G-P1001-40 | 407 | 114/05/28 | 3 | 大C | 4.6 |  |  | 4.26 | 6.2 | 72 | 0.917 |  |  |  | 黑色 |  |  |  | B
B1001-03 | 59 | 114/05/28 | 5 | 大C |  | 0.38 | [6 empty] | 1 | 很少 | 黑色 |  |  |  | B
P1002-01-M |  | 114/05/28 | 7 | 大C | 3.6 | [9 empty] | 本色 |  |  |  | B
B1113-01 | 3 | 114/05/28 | 8 | 大C | 0.26 | [8 empty] | 很少 | 本色 |  |  |  | C | MI偏高 標準0.15-0.20
B1001-03 | 57-6 | 114/05/28 | 9 | 大C |  | 0.32 | [7 empty] | 很少 | 黑色 |  |  |  | B
B111F-01-M |  | 114/05/28 | 18 | 大C | 0.15 |  |  | 17.65 | 47.4 | 64 | 0.984 |  |  |  | 本霧 |  |  |  | B
P1003-33-M | 175 | 114/05/29 | 1 | 早A | 8.2 |  |  | 4.59 | 7.5 | 69 | 0.929 | 13.62 |  |  | 黑色 |  |  |  | B
P1003-33-M | 176 | 114/05/29 | 1 | 早A | 8 |  |  | 5.28 | 9.5 | 69 | 0.928 | 13.78 |  |  | 黑色 |  |  |  | B
P1005-15-M | 712 | 114/05/29 | 2 | 早A | 11 |  |  | 11.47 | 28.5 | 67 | 0.929 |  |  |  | 黑色 |  |  |  | B
P1005-15-M | 713 | 114/05/29 | 2 | 早A | 11.4 |  |  | 11.89 | 29.9 | 67 | 0.931 |  |  |  | 黑色 |  |  |  | B
P1045-02 |  | 114/05/29 | 3 | 早A | 9.8 |  |  | 11.47 | 28.3 | 67 | 0.934 |  |  |  | 黑色 |  |  |  | B
B1001-03 | 59 | 114/05/29 | 5 | 早A |  | 0.4 | [6 empty] | 1 | 很少 | 黑色 |  |  |  | B
P4023-01-M | 6-1 | 114/05/29 | 7 | 早A | 4.9 |  |  | 11.89 | 29.8 | 69 | 0.916 |  |  |  | 紅色 |  |  |  | B
G-B3001-TP |  | 114/05/29 | 8 | 早A | 0.28 |  |  | 23.22NB | 71.8 | 68 | 0.95 |  |  | 很少 | 紫色 |  |  |  | B
B1001-03 | 57-1 | 114/05/29 | 9 | 早A | 0.06 | 0.29 |  | 23.22NB | 71.8 | 68 | 0.953 |  |  | 很少 | 黑色 |  |  |  | B
B111F-01-M |  | 114/05/29 | 18 | 早A | 0.15 | [9 empty] | 本霧 |  |  |  | B
P1003-33-M | 178 | 114/05/29 | 1 | 中B | 8.3 |  |  | 4.26 | 6.2 | 69 | 0.925 |  |  |  | 黑色 |  |  |  | B
P1005-15-M | 707 | 114/05/29 | 2 | 中B | 11.4 |  |  | 13.61 | 35.1 | 67 | 0.929 |  |  |  | 黑色 |  |  |  | B
P1045-02 |  | 114/05/29 | 3 | 中B | 8.6 | [9 empty] | 黑色 |  |  |  | B
B1001-03 | 60 | 114/05/29 | 5 | 中B | 0.07 | 0.35 |  | 23.69NB | 73.4 | 68 | 0.956 |  | 1 | 很少 | 黑色 |  |  |  | B
P4023-01-M | 6-1 | 114/05/29 | 7 | 中B | 4.9 | [9 empty] | 紅色 |  |  |  | B
G-B3001-TP |  | 114/05/29 | 8 | 中B | 0.28 | [8 empty] | 很少 | 紫色 |  |  |  | B
B1001-03 | 57-1 | 114/05/29 | 9 | 中B |  | 0.32 | [7 empty] | 很少 | 黑色 |  |  |  | B
B111F-01-M |  | 114/05/29 | 18 | 中B | 0.2 | [9 empty] | 本霧 |  |  |  | B
P1003-33-M | 174 | 114/05/29 | 1 | 大C | 8.1 |  |  | 4.59 | 7.4 | 69 | 0.928 |  |  |  | 黑色 |  |  |  | B
P1005-15-M | 716 | 114/05/29 | 2 | 大C | 10.4 |  |  | 13.18 | 34.7 | 67 | 0.924 |  |  |  | 黑色 |  |  |  | B
P1045-02 |  | 114/05/29 | 3 | 大C | 8.6 | [9 empty] | 黑色 |  |  |  | B
B1001-03 | 60 | 114/05/29 | 5 | 大C |  | 0.35 | [6 empty] | 1 | 很少 | 黑色 |  |  |  | B
P4023-01-M | 6-1 | 114/05/29 | 7 | 大C | 4.9 | [9 empty] | 紅色 |  |  |  | B
B1113-01 | 3 | 114/05/29 | 8 | 大C | 0.24 | [8 empty] | 很少 | 本色 |  |  |  | C | MI偏高 標準0.15-0.20
B1001-03 | 57-1 | 114/05/29 | 9 | 大C |  | 0.29 | [7 empty] | 很少 | 黑色 |  |  |  | B
B111F-01-M |  | 114/05/29 | 18 | 大C | 0.18 | [9 empty] | 本霧 |  |  |  | B
G-P1001-40 | 408 | 114/05/30 | 3 | 早A | 4.7 |  |  | 3.93 | 5.4 | 72 | 0.92 |  |  |  | 黑色 |  |  |  | B
B1001-03 | 60 | 114/05/30 | 5 | 早A |  | 0.37 | [6 empty] | 1 | 很少 | 黑色 |  |  |  | B
P4023-01-M | 6-3 | 114/05/30 | 7 | 早A | 4.4 |  |  | 7.46 | 16.3 | 69 | 0.906 |  |  |  | 紅色 |  |  |  | B
B1001-03 | 57-1 | 114/05/30 | 9 | 早A |  | 0.29 | [7 empty] | 很少 | 黑色 |  |  |  | B
G-P1001-40 | 408 | 114/05/30 | 3 | 中B | 5.2 | [9 empty] | 黑色 |  |  |  | B
B1001-03 | 61 | 114/05/30 | 5 | 中B | 0.06 | 0.32 |  | 27.42NB | 85 | 68 | 0.95 |  | 1 | 很少 | 黑色 |  |  |  | B
P4023-01-M | 6-3 | 114/05/30 | 7 | 中B | 5 | [9 empty] | 紅色 |  |  |  | B
B1001-03 | 57-5 | 114/05/30 | 9 | 中B | 0.07 | 0.35 |  | 20.88NB | 63.6 | 68 | 0.955 |  |  | 很少 | 黑色 |  |  |  | B
G-P1001-40 | 410 | 114/05/30 | 3 | 大C | 5.3 |  |  | 3.93 | 5.8 | 72 | 0.918 |  |  |  | 黑色 |  |  |  | B
B1001-03 | 61 | 114/05/30 | 5 | 大C |  | 0.36 | [6 empty] | 1 | 很少 | 黑色 |  |  |  | B
P4023-01-M | 6-4 | 114/05/30 | 7 | 大C | 4.9 |  |  | 8.62 | 20 | 68 | 0.906 |  |  |  | 紅色 |  |  |  | B
B1001-03 | 57-5 | 114/05/30 | 9 | 大C |  | 0.31 | [7 empty] | 很少 | 黑色 |  |  |  | B

## 114-6月
產品編號 | 桶別 | 製造日期 | 機台 | 班別 | MI(2.16KG) | MI(5KG) | MI(21.6KG) | 耐衝擊 Kg-cm | 耐衝擊 Kg-cm/cm² | 硬度(±1) | 密度 | 收縮率‰ | 白點 | 顆粒 | 色澤 | L值 | A值 | B值 | 等級 區分 | 備註
P1003-33-M | 180 | 114/06/02 | 1 | 早A | 8.7 |  |  | 3.93 | 5.5 | 69 | 0.93 | 14.4 |  |  | 黑色 |  |  |  | B
P1005-15-M | 718 | 114/06/02 | 2 | 早A | 8 |  |  | 14.93 | 40 | 67 | 0.924 | 13.85 |  |  | 黑色 |  |  |  | B
G-P1001-40 | 410 | 114/06/02 | 3 | 早A | 5.6 | [9 empty] | 黑色 |  |  |  | B
B1001-03 | 61 | 114/06/02 | 5 | 早A |  | 0.38 | [6 empty] | 1 | 很少 | 黑色 |  |  |  | B
P4023-01-M | 6-4 | 114/06/02 | 7 | 早A | 4.5 | [9 empty] | 紅色 |  |  |  | B
B1112-05 |  | 114/06/02 | 8 | 早A | 0.17 |  |  | 26.95NB | 83.1 | 68 | 0.946 |  |  | 很少 | 本色 | 62.1 | -2.49 | 0.49 | B
B1001-03 | 57-1 | 114/06/02 | 9 | 早A |  | 0.3 | [7 empty] | 很少 | 黑色 |  |  |  | B
P3001-04 |  | 114/06/02 |  | 早A | 21.1 |  |  | 3.61 | 4.1 | 73 | 1.06 |  |  |  | 灰藍色 |  |  |  | B
B111F-01-M |  | 114/06/02 | 18 | 早A | 0.1 | [9 empty] | 本霧 |  |  |  | B
P1003-33-M | 185 | 114/06/02 | 1 | 中B | 8.5 |  |  | 4.26 | 5.8 | 69 | 0.928 |  |  |  | 黑色 |  |  |  | B
P1005-15-M | 720 | 114/06/02 | 2 | 中B | 10.4 |  |  | 8.62 | 19.5 | 67 | 0.928 |  |  |  | 黑色 |  |  |  | B
G-P1001-40 | 409 | 114/06/02 | 3 | 中B | 4.7 |  |  | 3.93 | 5.3 | 72 | 0.92 |  |  |  | 黑色 |  |  |  | B
B1001-03 | 63 | 114/06/02 | 5 | 中B | 0.07 | 0.32 |  | 29.25NB | 90.2 | 68 | 0.95 |  | 1 | 很少 | 黑色 |  |  |  | B
P4023-01-M | 6-4 | 114/06/02 | 7 | 中B | 4.4 | [9 empty] | 紅色 |  |  |  | B
B1001-03 | 57-1 | 114/06/02 | 9 | 中B |  | 0.3 | [7 empty] | 很少 | 黑色 |  |  |  | B
B111F-01-M |  | 114/06/02 | 18 | 中B | 0.11 | [9 empty] | 本霧 |  |  |  | B
P1003-33-M | 179 | 114/06/02 | 1 | 大C | 8.5 |  |  | 4.26 | 5.8 | 69 | 0.928 |  |  |  | 黑色 |  |  |  | B
P1003-33-M | 183 | 114/06/02 | 1 | 大C | 10.4 |  |  | 8.62 | 19.5 | 67 | 0.928 |  |  |  | 黑色 |  |  |  | B
P1005-15-M | 714 | 114/06/02 | 2 | 大C | 4.7 |  |  | 3.93 | 5.3 | 72 | 0.92 |  |  |  | 黑色 |  |  |  | B
P1005-15-M | 722 | 114/06/02 | 2 | 大C | 0.07 | 0.32 |  | 29.25NB | 90.2 | 68 | 0.95 |  |  |  | 黑色 |  |  |  | B
B1001-03 | 63 | 114/06/02 | 5 | 大C | 4.4 | [8 empty] | 很少 | 黑色 |  |  |  | B
P4023-01-M | 6-5 | 114/06/02 | 7 | 大C |  | 0.3 |  | 9.01 | 20.6 | 69 | 0.909 |  |  |  | 紅色 |  |  |  | B
B111F-01-M |  | 114/06/02 | 18 | 大C | 0.19 |  |  | 19.95NB | 61 | 63 | 0.985 |  |  |  | 本霧 |  |  |  | B
P1003-33-M | 184 | 114/06/03 | 1 | 早A | 7.7 |  |  | 3.93 | 5.7 | 69 | 0.926 | 14.33 |  |  | 黑色 |  |  |  | B
P1005-15-M | 724 | 114/06/03 | 2 | 早A | 12.5 |  |  | 8.23 | 18.7 | 68 | 0.924 | 14.4 |  |  | 黑色 |  |  |  | B
G-P1001-40 | 411 | 114/06/03 | 3 | 早A | 4.5 |  |  | 3.93 | 5.1 | 72 | 0.917 |  |  |  | 黑色 |  |  |  | B
B1001-03 | 63 | 114/06/03 | 5 | 早A |  | 0.35 | [7 empty] | 很少 | 黑色 |  |  |  | B
P4023-01-M | 6-5 | 114/06/03 | 7 | 早A | 4.9 | [9 empty] | 紅色 |  |  |  | B
B1124-05 | 6 | 114/06/03 | 8 | 早A | 0.23 |  |  | 13.18 | 33.6 | 68 | 0.96 |  |  | 很少 | 本色 | 65.9 | -2.35 | 4.81 | B
B1012-02 | 89 | 114/06/03 | 9 | 早A | 0.1 | 0.46 |  | 28.80NB | 88.9 | 68 | 0.947 |  |  | 很少 | 黑色 |  |  |  | B
B111F-01-M |  | 114/06/03 | 18 | 早A | 0.15 | [9 empty] | 本霧 |  |  |  | B
P1003-33-M | 182 | 114/06/03 | 1 | 中B | 7.4 |  |  | 3.93 | 5.4 | 69 | 0.923 | 14.09 |  |  | 黑色 |  |  |  | B
P1005-15-M | 719 | 114/06/03 | 2 | 中B | 9 |  |  | 13.61 | 34.9 | 67 | 0.925 | 13.85 |  |  | 黑色 |  |  |  | B
G-P1001-40 | 413 | 114/06/03 | 3 | 中B | 4.4 |  |  | 3.93 | 5.2 | 72 | 0.918 |  |  |  | 黑色 |  |  |  | B
B1001-03 | 58 | 114/06/03 | 5 | 中B | 0.07 | 0.35 |  | 25.09NB | 77.9 | 68 | 0.951 |  |  | 很少 | 黑色 |  |  |  | B
P4023-01-M | 6-5 | 114/06/03 | 7 | 中B | 4.6 | [9 empty] | 紅色 |  |  |  | B
B1124-05 | 6 | 114/06/03 | 8 | 中B | 0.22 | [8 empty] | 很少 | 本色 |  |  |  | B
B1012-02 | 89 | 114/06/03 | 9 | 中B |  | 0.46 | [7 empty] | 很少 | 黑色 |  |  |  | B
B111F-01-M |  | 114/06/03 | 18 | 中B | 0.35 | [9 empty] | 本霧 |  |  |  | B
P1003-33-M | 181 | 114/06/03 | 1 | 大C | 7.2 |  |  | 3.93 | 5.4 | 69 | 0.926 | 14.33 |  |  | 黑色 |  |  |  | B
P1002-05 | 255 | 114/06/03 | 1 | 大C | 6.2 |  |  | 4.59 | 7.1 | 69 | 0.934 |  |  |  | 黑色 |  |  |  | B
P1005-15-M | 725 | 114/06/03 | 2 | 大C | 9.8 |  |  | 7.84 | 17.7 | 67 | 0.931 | 13.7 |  |  | 黑色 |  |  |  | B
P1005-15-M | 726 | 114/06/03 | 2 | 大C | 10 |  |  | 9.41 | 22.6 | 67 | 0.924 | 13.85 |  |  | 黑色 |  |  |  | B
G-P1001-40 | 412 | 114/06/03 | 3 | 大C | 4.2 |  |  | 3.93 | 5.6 | 72 | 0.917 |  |  |  | 黑色 |  |  |  | B
B1001-03 | 58 | 114/06/03 | 5 | 大C |  | 0.35 | [7 empty] | 很少 | 黑色 |  |  |  | B
P4023-01-M | 6-7 | 114/06/03 | 7 | 大C | 4.8 |  |  | 8.62 | 19.7 | 73 | 0.909 |  |  |  | 紅色 |  |  |  | B
B1124-05 | 6 | 114/06/03 | 8 | 大C | 0.23 | [8 empty] | 很少 | 本色 |  |  |  | B
B1012-02 | 91 | 114/06/03 | 9 | 大C | 0.11 | 0.46 |  | 23.69NB | 73.6 | 68 | 0.95 |  |  | 很少 | 黑色 |  |  |  | B
P3001-04-M | 2B | 114/06/03 |  | 大C | 18.6 |  |  | 3.29 | 3.7 | 73 | 1.069 |  |  |  | 灰藍色 |  |  |  | B
LDPE0-01-M |  | 114/06/03 | 18 | 大C | 5.5 |  |  | 11.05NB | 33.9 | 50 | 0.911 |  |  |  | 本霧 |  |  |  | B
P1002-05 | 258 | 114/06/04 | 1 | 早A | 6.3 |  |  | 4.59 | 7.2 | 69 | 0.933 |  |  |  | 黑色 |  |  |  | B
P1005-15-M | 723 | 114/06/04 | 2 | 早A | 11.8 |  |  | 9.01 | 21.5 | 66 | 0.925 |  |  |  | 黑色 |  |  |  | B
G-P1001-40 | 414 | 114/06/04 | 3 | 早A | 4.6 |  |  | 4.26 | 6.1 | 71 | 0.917 |  |  |  | 黑色 |  |  |  | B
B1001-03 | 58 | 114/06/04 | 5 | 早A |  | 0.34 | [7 empty] | 很少 | 黑色 |  |  |  | B
P4023-01-M | 6-7 | 114/06/04 | 7 | 早A | 4.6 | [9 empty] | 紅色 |  |  |  | B
B1124-03 | 8 | 114/06/04 | 8 | 早A | 0.24 |  |  | 13.18 | 34.4 | 68 | 0.955 |  |  | 很少 | 本色 | 65.43 | -2.52 | 5.11 | B
B1135-01 | 3 | 114/06/04 | 9 | 早A | 0.3 |  |  | 13.18 | 333 | 67 | 0.959 |  |  | 很少 | 黑色 |  |  |  | B
L1112-01 |  | 114/06/04 | 18 | 早A | 2 | [9 empty] | 本霧 |  |  |  | B
P1002-05 | 256 | 114/06/04 | 1 | 中B | 5.7 |  |  | 4.59 | 7.4 | 69 | 0.934 |  |  |  | 黑色 |  |  |  | B
P1005-15-M | 727 | 114/06/04 | 2 | 中B | 10.5 |  |  | 11.89 | 29.4 | 67 | 0.933 |  |  |  | 黑色 |  |  |  | B
G-P1001-40 | 414 | 114/06/04 | 3 | 中B | 4.6 | [9 empty] | 黑色 |  |  |  | B
B1001-03 | 62 | 114/06/04 | 5 | 中B | 0.08 | 0.38 |  | 28.34NB | 86.8 | 68 | 0.951 |  |  | 很少 | 黑色 |  |  |  | B
P4023-01-M | 6-7 | 114/06/04 | 7 | 中B | 6.3 | [9 empty] | 紅色 |  |  |  | B
B1124-03 | 8 | 114/06/04 | 8 | 中B | 0.23 | [8 empty] | 很少 | 本色 |  |  |  | B
B1135-01 | 3 | 114/06/04 | 9 | 中B | 0.51 | [8 empty] | 很少 | 黑色 |  |  |  | B
P4001-06-M |  | 114/06/04 |  | 中B | 18.6 |  |  | 3.61 | 4.3 | 74 | 1.064 |  |  |  | 粉紅色 |  |  |  | B
L1112-01 |  | 114/06/04 | 18 | 中B | 2.5 | [9 empty] | 本霧 |  |  |  | B
P1002-05 | 257 | 114/06/04 | 1 | 大C | 5.2 |  |  | 4.59 | 7 | 69 | 0.936 |  |  |  | 黑色 |  |  |  | B
P1005-15-M | 717 | 114/06/04 | 2 | 大C | 11 |  |  | 12.74 | 33.2 | 67 | 0.926 |  |  |  | 黑色 |  |  |  | B
P1089-01-M | 28 | 114/06/04 | 3 | 大C | 2.3 |  |  | 19.49NB | 53.8 | 70 | 0.913 |  |  |  | 黑色 |  |  |  | B
B1001-03 | 62 | 114/06/04 | 5 | 大C |  | 0.33 | [7 empty] | 很少 | 黑色 |  |  |  | B
P4023-01-M | 6-8 | 114/06/04 | 7 | 大C | 4.5 |  |  | 9.01 | 21.8 | 69 | 0.907 |  |  |  | 紅色 |  |  |  | B
B1124-03 | 8 | 114/06/04 | 8 | 大C | 0.24 | [8 empty] | 很少 | 本色 |  |  |  | B
B1012-02 | 91 | 114/06/04 | 9 | 大C |  | 0.48 | [7 empty] | 很少 | 黑色 |  |  |  | B
L1112-01 |  | 114/06/04 | 18 | 大C | 2.9 | [9 empty] | 本霧 |  |  |  | B
P1002-05 | 254 | 114/06/05 | 1 | 早A | 6.1 |  |  | 5.63 | 10.7 | 69 | 0.933 |  |  |  | 黑色 |  |  |  | B
P1002-05 | 253 | 114/06/05 | 1 | 早A | 6.1 |  |  | 4.93 | 8.4 | 69 | 0.938 |  |  |  | 黑色 |  |  |  | B
P1005-15-M | 715 | 114/06/05 | 2 | 早A | 11.4 |  |  | 13.61 | 34.5 | 67 | 0.927 | 14.09 |  |  | 黑色 |  |  |  | B
P1005-15-M | 721 | 114/06/05 | 2 | 早A | 13.3 |  |  | 6.71 | 14.4 | 68 | 0.93 | 14.64 |  |  | 黑色 |  |  |  | B
P1089-01-M | 28 | 114/06/05 | 3 | 早A | 2.4 | [9 empty] | 黑色 |  |  |  | B
B1001-03 | 62 | 114/06/05 | 5 | 早A |  | 0.4 | [7 empty] | 很少 | 黑色 |  |  |  | B
P4023-01-M | 6-8 | 114/06/05 | 7 | 早A | 5.4 | [9 empty] | 紅色 |  |  |  | B
B1124-05 | 6 | 114/06/05 | 8 | 早A | 0.24 |  |  | 15.83 | 42 | 68 | 0.955 |  |  | 很少 | 本色 |  |  |  | B
B1012-02 | 91 | 114/06/05 | 9 | 早A |  | 0.51 | [7 empty] | 很少 | 黑色 |  |  |  | B
L1112-01 |  | 114/06/05 | 18 | 早A | [10 empty] | 本霧 |  |  |  | B
P1002-05 | 253 | 114/06/05 | 1 | 中B | 6.7 |  |  | 4.59 | 7 | 70 | 0.935 |  |  |  | 黑色 |  |  |  | B
P1005-15-M | 731 | 114/06/05 | 2 | 中B | 10.9 |  |  | 9.81 | 24.1 | 67 | 0.93 |  |  |  | 黑色 |  |  |  | B
P1089-01-M | 27 | 114/06/05 | 3 | 中B | 2.3 |  |  | 19.95 | 54 | 69 | 0.913 | 15.03 |  |  | 黑色 |  |  |  | B
B1001-03 | 64 | 114/06/05 | 5 | 中B | 0.07 | 0.32 |  | 20.88NB | 63.2 | 68 | 0.95 |  |  | 很少 | 黑色 |  |  |  | B
P4023-01-M | 6-8 | 114/06/05 | 7 | 中B | 4.7 | [9 empty] | 紅色 |  |  |  | B
B1124-05 | 6 | 114/06/05 | 8 | 中B | 0.2 | [8 empty] | 很少 | 本色 |  |  |  | B
B1012-02 | 92 | 114/06/05 | 9 | 中B | 0.1 | 0.46 |  | 23.69NB | 72.4 | 68 | 0.954 |  |  | 少 | 黑色 |  |  |  | B
L1112-01 |  | 114/06/05 | 18 | 中B | [10 empty] | 本霧 |  |  |  | B
P1002-04-M | 278 | 114/06/05 | 1 | 大C | 3.7 |  |  | 5.28 | 10.1 | 69 | 0.955 |  |  |  | 黑色 |  |  |  | B
P1002-04-M | 279 | 114/06/05 | 1 | 大C | 4.6 |  |  | 4.26 | 6.2 | 69 | 0.953 |  |  |  | 黑色 |  |  |  | B
P1005-15-M | 732 | 114/06/05 | 2 | 大C | 10.1 |  |  | 9.41 | 23.3 | 68 | 0.927 |  |  |  | 黑色 |  |  |  | B
P1089-01-M | 27 | 114/06/05 | 3 | 大C | 2.1 | [9 empty] | 黑色 |  |  |  | B
B1001-03 | 64 | 114/06/05 | 5 | 大C |  | 0.32 | [7 empty] | 很少 | 黑色 |  |  |  | B
P4023-01-M | 6-6 | 114/06/05 | 7 | 大C | 4.7 |  |  | 9.41 | 22.8 | 69 | 0.91 |  |  |  | 紅色 |  |  |  | B
B1124-05 | 6 | 114/06/05 | 8 | 大C | 0.22 | [8 empty] | 很少 | 本色 |  |  |  | B
B1012-02 | 92 | 114/06/05 | 9 | 大C |  | 0.46 | [7 empty] | 少 | 黑色 |  |  |  | B
L1112-01 |  | 114/06/05 | 18 | 大C | 1.8 | [9 empty] | 本霧 |  |  |  | B
P1002-04-M | 277 | 114/06/06 | 1 | 早A | 4.5 |  |  | 4.26 | 6.1 | 69 | 0.95 |  |  |  | 黑色 |  |  |  | B
P1005-15-M | 733 | 114/06/06 | 2 | 早A | 11.4 |  |  | 7.84 | 17.8 | 67 | 0.932 | 14.01 |  |  | 黑色 |  |  |  | B
P1034-04 | 54 | 114/06/06 | 3 | 早A | 12.9 |  |  | 5.63 | 10.2 | 70 | 0.909 | 15.59 |  |  | 黑色 |  |  |  | B
B1001-03 | 64 | 114/06/06 | 5 | 早A |  | 0.33 | [7 empty] | 很少 | 黑色 |  |  |  | B
P4023-01-M | 6-6 | 114/06/06 | 7 | 早A | 5 | [9 empty] | 紅色 |  |  |  | B
B1112-05 |  | 114/06/06 | 8 | 早A | 0.15 |  |  | 28.34NB | 88.1 | 68 | 0.943 |  |  | 很少 | 本色 |  |  |  | B
B1012-02 | 92 | 114/06/06 | 9 | 早A |  | 0.51 | [7 empty] | 少 | 黑色 |  |  |  | B
L9012-01 |  | 114/06/06 | 18 | 早A | 10.5 |  |  | 15.38NB | 47.2 | 55 | 0.941 |  |  |  | 珠白 |  |  |  | B
P1002-04-M | 282 | 114/06/06 | 1 | 中B | 4.4 |  |  | 4.26 | 5.9 | 68 | 0.949 |  |  |  | 黑色 |  |  |  | B
P1005-15-M | 730 | 114/06/06 | 2 | 中B | 11 |  |  | 8.23 | 20 | 67 | 0.927 | 13.62 |  |  | 黑色 |  |  |  | B
P1034-04 | 54 | 114/06/06 | 3 | 中B | 13.4 | [9 empty] | 黑色 |  |  |  | B
B1001-03 | 66 | 114/06/06 | 5 | 中B | 0.06 | 0.3 |  | 26.49NB | 81.1 | 68 | 0.947 |  |  | 很少 | 黑色 |  |  |  | B
P4023-01-M | 6-2 | 114/06/06 | 7 | 中B | 4.7 |  |  | 9.41 | 22.4 | 69 | 0.905 |  |  |  | 紅色 |  |  |  | B
B1124-05 | 7 | 114/06/06 | 8 | 中B | 0.21 |  |  | 18.10NB | 55.7 | 68 | 0.957 |  |  | 少 | 本色 |  |  |  | B
B1012-02 | 90 | 114/06/06 | 9 | 中B | 0.1 | 0.49 |  | 21.82NB | 67.4 | 68 | 0.949 |  | 1 | 少 | 黑色 |  |  |  | B
L9012-01 |  | 114/06/06 | 18 | 中B | 9 | [9 empty] | 珠白 |  |  |  | B
P1002-04-M | 283 | 114/06/06 | 1 | 大C | 4.4 |  |  | 4.26 | 6.1 | 68 | 0.946 |  |  |  | 黑色 |  |  |  | B
P1005-15-M | 729 | 114/06/06 | 2 | 大C | 10.3 |  |  | 9.41 | 22.7 | 67 | 0.931 | 13.54 |  |  | 黑色 |  |  |  | B
P1034-04 | 54 | 114/06/06 | 3 | 大C | 12.1 | [9 empty] | 黑色 |  |  |  | B
B1001-03 | 66 | 114/06/06 | 5 | 大C |  | 0.32 |  | 26.49NB | 81.1 | 68 | 0.947 |  |  | 很少 | 黑色 |  |  |  | B
P4023-01-M | 6-2 | 114/06/06 | 7 | 大C | 4.7 |  |  | 9.41 | 22.4 | 69 | 0.905 |  |  |  | 紅色 |  |  |  | B
B1124-05 | 7 | 114/06/06 | 8 | 大C | 0.21 |  |  | 18.10NB | 55.7 | 68 | 0.957 |  |  | 少 | 本色 |  |  |  | B
B1012-02 | 90 | 114/06/06 | 9 | 大C |  | 0.47 |  | 21.82NB | 67.4 | 68 | 0.949 |  | 2 | 少 | 黑色 |  |  |  | B
L9012-01 |  | 114/06/06 | 18 | 大C | 1.25 | [9 empty] | 珠白 |  |  |  | B
P1034-04 | 52 | 114/06/07 | 3 | 早A | 11.3 |  |  | 5.63 | 10.7 | 69 | 0.908 | 15.19 |  |  | 黑色 |  |  |  | B
B1001-03 | 66 | 114/06/07 | 5 | 早A |  | 0.31 | [7 empty] | 很少 | 黑色 |  |  |  | B
P4023-01-M | 6-2 | 114/06/07 | 7 | 早A | 5 | [9 empty] | 紅色 |  |  |  | B
B1124-05 | 7 | 114/06/07 | 8 | 早A | 0.2 | [8 empty] | 少 | 本色 |  |  |  | B
B1012-02 | 90 | 114/06/07 | 9 | 早A |  | 0.51 | [6 empty] | 1 | 少 | 黑色 |  |  |  | B
L9012-01 |  | 114/06/07 | 18 | 早A | 1.41 | [8 empty] | 很少 | 珠白 |  |  |  | B
P1034-04 | 52 | 114/06/07 | 3 | 中B | 12.1 | [9 empty] | 黑色 |  |  |  | B
B1001-03 | 70 | 114/06/07 | 5 | 中B | 0.06 | 0.3 |  | 29.25NB | 90 | 68 | 0.95 |  | 1 | 很少 | 黑色 |  |  |  | B
P4023-01-M | 6-9 | 114/06/07 | 7 | 中B | 4.8 |  |  | 7.84 | 17.5 | 69 | 0.91 |  |  |  | 紅色 |  |  |  | B
B1124-05 | 7 | 114/06/07 | 8 | 中B | 0.21 | [8 empty] | 少 | 本色 |  |  |  | B
B1001-03 | 69 | 114/06/07 | 9 | 中B | 0.06 | 0.28 |  | 26.49NB | 80.9 | 68 | 0.952 |  | 1 | 很少 | 黑色 |  |  |  | B
L9012-01 |  | 114/06/07 | 18 | 中B | 1.98 | [8 empty] | 很少 | 珠白 |  |  |  | B
P1034-04 | 52 | 114/06/07 | 3 | 大C | 11.7 | [9 empty] | 黑色 |  |  |  | B
B1001-03 | 70 | 114/06/07 | 5 | 大C |  | 0.32 | [6 empty] | 1 | 很少 | 黑色 |  |  |  | B
P4023-01-M | 6-9 | 114/06/07 | 7 | 大C | 4.5 | [9 empty] | 紅色 |  |  |  | B
B1124-05 | 7 | 114/06/07 | 8 | 大C | 0.21 | [8 empty] | 少 | 本色 |  |  |  | B
B1001-03 | 69 | 114/06/07 | 9 | 大C |  | 0.3 | [6 empty] | 1 | 很少 | 黑色 |  |  |  | B
L9012-01 |  | 114/06/07 | 18 | 大C | 1.25 | [8 empty] | 很少 | 珠白 |  |  |  | B
P1034-04 | 53 | 114/06/08 | 3 | 早A | 11.7 |  |  | 5.28 | 10.1 | 70 | 0.908 | 14.88 |  |  | 黑色 |  |  |  | B
B1001-03 | 70 | 114/06/08 | 5 | 早A |  | 0.29 | [6 empty] | 1 | 很少 | 黑色 |  |  |  | B
P4023-01-M | 6-10 | 114/06/08 | 7 | 早A | 4.5 |  |  | 10.22 | 25.2 | 69 | 0.91 |  |  |  | 紅色 |  |  |  | B
B1124-05 | 7 | 114/06/08 | 8 | 早A | 0.2 | [8 empty] | 少 | 本色 |  |  |  | B
B1001-03 | 69 | 114/06/08 | 9 | 早A |  | 0.28 | [6 empty] | 1 | 很少 | 黑色 |  |  |  | B
P1034-04 | 53 | 114/06/08 | 3 | 中B | 11.2 | [9 empty] | 黑色 |  |  |  | B
B1001-03 | 65 | 114/06/08 | 5 | 中B | 0.06 | 0.28 |  | 28.34NB | 86.8 | 68 | 0.955 |  | 1 | 很少 | 黑色 |  |  |  | B
P4023-01-M | 6-10 | 114/06/08 | 7 | 中B | 4.7 | [9 empty] | 紅色 |  |  |  | B
B1124-05 | 8 | 114/06/08 | 8 | 中B | 0.2 |  |  | 18.56 | 57.6 | 68 | 0.95 |  |  | 少 | 本色 |  |  |  | B
B1001-03 | 68 | 114/06/08 | 9 | 中B | 0.06 | 0.3 |  | 26.95NB | 82.9 | 68 | 0.951 |  | 1 | 很少 | 黑色 |  |  |  | B
P1034-04 | 51 | 114/06/08 | 3 | 大C | 11.4 |  |  | 5.63 | 10.6 | 69 | 0.909. |  |  |  | 黑色 |  |  |  | B
B1001-03 | 65 | 114/06/08 | 5 | 大C |  | 0.3 | [6 empty] | 1 | 很少 | 黑色 |  |  |  | B
P4023-01-M | 6-10 | 114/06/08 | 7 | 大C | 4.6 | [9 empty] | 紅色 |  |  |  | B
B1124-05 | 8 | 114/06/08 | 8 | 大C | 0.2 | [8 empty] | 少 | 本色 |  |  |  | B
B1001-03 | 68 | 114/06/08 | 9 | 大C |  | 0.3 | [6 empty] | 1 | 很少 | 黑色 |  |  |  | B
P1002-04-M | 281 | 114/06/09 | 1 | 早A | 5 |  |  | 4.26 | 6 | 69 | 0.949 |  |  |  | 黑色 |  |  |  | B
P1002-04-M | 280 | 114/06/09 | 1 | 早A | 4.6 |  |  | 4.93 | 7.9 | 68 | 0.947 |  |  |  | 黑色 |  |  |  | B
P1005-15-M | 728 | 114/06/09 | 2 | 早A | 10.8 |  |  | 9.41 | 22.5 | 67 | 0.93 | 13.78 |  |  | 黑色 |  |  |  | B
P1034-04 | 51 | 114/06/09 | 3 | 早A | 11.7 | [9 empty] | 黑色 |  |  |  | B
B1001-03 | 65 | 114/06/09 | 5 | 早A |  | 0.3 | [6 empty] | 1 | 很少 | 黑色 |  |  |  | B
B6010-04 | 24 | 114/06/09 | 6 | 早A | 0.06 | 6.6 |  | 28.34NB | 87.7 | 68 | 0.948 |  |  | 很少 | 紫藍色 |  |  |  | B
P2001-06-M | 10 | 114/06/09 | 7 | 早A | 21.6 |  |  | 3.61 | 4.3 | 72 | 1.083 |  |  |  | 黑灰色 |  |  |  | B
B1124-05 | 8 | 114/06/09 | 8 | 早A | 0.2 | [8 empty] | 少 | 本色 |  |  |  | B
B3022-02 | 116 | 114/06/09 | 9 | 早A |  | 0.8 |  | 18.56NB | 56.7 | 67 | 0.953 |  | 1 | 少 | 黑色 |  |  |  | B
L9012-01 |  | 114/06/09 | 18 | 早A | 2.68 | [8 empty] | 很少 | 珠白 |  |  |  | B
P1002-04-M | 284 | 114/06/09 | 1 | 中B | 4.7 |  |  | 4.26 | 6.6 | 68 | 0.95 |  |  |  | 黑色 |  |  |  | B
P1005-15-M | 739 | 114/06/09 | 2 | 中B | 10.1 |  |  | 10.22 | 24.6 | 68 | 0.928 |  |  |  | 黑色 |  |  |  | B
P1034-04 | 51 | 114/06/09 | 3 | 中B | 12 | [9 empty] | 黑色 |  |  |  | B
B1001-03 | 68 | 114/06/09 | 5 | 中B |  | 0.33 | [6 empty] | 1 | 很少 | 黑色 |  |  |  | B
B6010-04 | 24 | 114/06/09 | 6 | 中B | 0.06 | [8 empty] | 很少 | 紫藍色 |  |  |  | B
P2001-06-M | 10 | 114/06/09 | 7 | 中B | 19.2 | [9 empty] | 黑灰色 |  |  |  | B
B1124-05 | 8 | 114/06/09 | 8 | 中B | 0.23 | [8 empty] | 少 | 本色 |  |  |  | B
B3022-02 | 116 | 114/06/09 | 9 | 中B |  | 0.76 | [6 empty] | 1 | 少 | 黑色 |  |  |  | B
L9012-01 |  | 114/06/09 | 18 | 中B | 2.08 | [8 empty] | 很少 | 珠白 |  |  |  | B
P1003-33-M | 189 | 114/06/09 | 1 | 大C | 8 |  |  | 3.93 | 5.1 | 69 | 0.937 |  |  |  | 黑色 |  |  |  | B
P1005-15-M | 735 | 114/06/09 | 2 | 大C | 11.1 |  |  | 8.62 | 20.5 | 68 | 0.935 |  |  |  | 黑色 |  |  |  | B
P1005-15-M | 734 | 114/06/09 | 2 | 大C | 10 |  |  | 11.47 | 28.2 | 68 | 0.929 |  |  |  | 黑色 |  |  |  | B
P1089-01-M | 31 | 114/06/09 | 3 | 大C | 2.4 |  |  | 19.49 | 53.8 | 69 | 0.915 |  |  |  | 黑色 |  |  |  | B
B1001-03 | 68 | 114/06/09 | 5 | 大C |  | 0.32 | [7 empty] | 很少 | 黑色 |  |  |  | B
B6010-04 | 21 | 114/06/09 | 6 | 大C | 0.06 | 7 |  | 28.80NB | 88.7 | 68 | 0.948 |  |  | 很少 | 紫藍色 |  |  |  | B
P2001-06-M | 10 | 114/06/09 | 7 | 大C | 22.8 | [9 empty] | 黑灰色 |  |  |  | B
B1124-05 | 8 | 114/06/09 | 8 | 大C | 0.22 | [8 empty] | 少 | 本色 |  |  |  | B
B3022-02 | 117 | 114/06/09 | 9 | 大C |  | 0.81 |  | 19.03 | 52.5 | 68 | 0.953 |  | 1 | 少 | 黑色 |  |  |  | B
L9012-01 |  | 114/06/09 | 18 | 大C | 1.97 | [8 empty] | 很少 | 珠白 |  |  |  | B
P1003-33-M | 192 | 114/06/10 | 1 | 早A | 8.1 |  |  | 4.26 | 6 | 69 | 0.934 | 14.09 |  |  | 黑色 |  |  |  | B
P1001-46 | 3 | 114/06/10 | 2 | 早A | 10.3 |  |  | 3.93 | 5.6 | 69 | 0.944 | 14.4 |  |  | 黑色 |  |  |  | B
P1089-01-M | 31 | 114/06/10 | 3 | 早A | 2.4 | [9 empty] | 黑色 |  |  |  | B
B1001-03 | 64 | 114/06/10 | 5 | 早A |  | 0.37 | [6 empty] | 1 | 很少 | 黑色 |  |  |  | B
B6010-04 | 21 | 114/06/10 | 6 | 早A | 0.06 | [8 empty] | 很少 | 紫藍色 |  |  |  | B
P2001-06-M | 11 | 114/06/10 | 7 | 早A | 19.6 |  |  | 3.29 | 3.5 | 74 | 1.06 |  |  |  | 黑灰色 |  |  |  | B
B1124-05 | 8 | 114/06/10 | 8 | 早A | 0.21 | [8 empty] | 少 | 本色 |  |  |  | B
B3022-02 | 115 | 114/06/10 | 9 | 早A |  | 0.76 |  | 17.65NB | 54.1 | 68 | 0.95 |  | 1 | 少 | 黑色 |  |  |  | B
L9012-01 |  | 114/06/10 | 18 | 早A | 1.25 | [8 empty] | 很少 | 珠白 |  |  |  | B
P1003-33-M | 191 | 114/06/10 | 1 | 中B | 8.2 |  |  | 4.59 | 6.9 | 68 | 0.933 | 13.54 |  |  | 黑色 |  |  |  | B
P1001-46 | 3 | 114/06/10 | 2 | 中B | 10.2 | [9 empty] | 黑色 |  |  |  | B
P1089-01-M | 31 | 114/06/10 | 3 | 中B | 2.5 | [9 empty] | 黑色 |  |  |  | B
B1001-03 | 64 | 114/06/10 | 5 | 中B |  | 0.35 | [6 empty] | 1 | 很少 | 黑色 |  |  |  | B
B6010-04 | 20 | 114/06/10 | 6 | 中B | 0.06 |  | 6.8 | 26.95NB | 82.6 | 68 | 0.945 |  |  | 極少 | 紫藍色 | 35.55 | 0.09 | -23.35 | B
P2001-06-M | 11 | 114/06/10 | 7 | 中B | 19.8 | [9 empty] | 黑灰色 |  |  |  | B
B1124-05 | 8 | 114/06/10 | 8 | 中B | 0.21 | [8 empty] | 少 | 本色 |  |  |  | B
B3022-02 | 115 | 114/06/10 | 9 | 中B |  | 0.77 | [6 empty] | 1 | 少 | 黑色 |  |  |  | B
L9012-01 |  | 114/06/10 | 18 | 中B | 1.22 | [8 empty] | 很少 | 珠白 |  |  |  | B
P1003-33-M | 194 | 114/06/10 | 1 | 大C | 8 |  |  | 4.26 | 6.7 | 69 | 0.931 | 13.54 |  |  | 黑色 |  |  |  | B
P1005-15-M | 738 | 114/06/10 | 2 | 大C | 11.1 |  |  | 10.22 | 24.3 | 67 | 0.925 | 13.15 |  |  | 黑色 |  |  |  | B
P1005-15-M | 739 | 114/06/10 | 2 | 大C | 10.4 |  |  | 10.63 | 25.6 | 67 | 0.93 | 13.7 |  |  | 黑色 |  |  |  | B
P1089-01-M | 32 | 114/06/10 | 3 | 大C | 2.6 |  |  | 18.56 | 50.1 | 71 | 0.918 | 14.17 |  |  | 黑色 |  |  |  | B
B1001-03 | 64 | 114/06/10 | 5 | 大C |  | 0.35 | [6 empty] | 1 | 很少 | 黑色 |  |  |  | B
B6010-04 | 20 | 114/06/10 | 6 | 大C | 0.06 | [8 empty] | 極少 | 紫藍色 | 35.55 | 0.09 | -23.35 | B
P2001-06-M | 11 | 114/06/10 | 7 | 大C | 21.2 | [9 empty] | 黑灰色 |  |  |  | B
B1101-02 | 3 | 114/06/10 | 8 | 大C | 0.06 |  |  | 24.16NB | 74.4 | 68 | 0.946 |  |  | 少 | 本色 | 60.81 | -2.41 | 0.69 | B
B3022-02 | 114 | 114/06/10 | 9 | 大C |  | 0.8 |  | 14.93NB | 45.9 | 67 | 0.95 |  | 1 | 少 | 黑色 |  |  |  | B
L9012-01 |  | 114/06/10 | 18 | 大C | 1.52 |  |  | 13.61NB | 42.4 | 52 | 0.94 |  |  | 很少 | 珠白 |  |  |  | B
P1003-33-M | 186 | 114/06/11 | 1 | 早A | 8.5 |  |  | 3.93 | 5.7 | 69 | 0.926 | 13.85 |  |  | 黑色 |  |  |  | B
P1005-15-M | 736 | 114/06/11 | 2 | 早A | 10.2 |  |  | 9.81 | 23.6 | 67 | 0.923 | 14.17 |  |  | 黑色 |  |  |  | B
P1089-01-M | 32 | 114/06/11 | 3 | 早A | 2.4 | [9 empty] | 黑色 |  |  |  | B
B1001-03 | 74 | 114/06/11 | 5 | 早A | 0.06 | 0.29 |  | 25.09NB | 77.8 | 68 | 0.95 |  | 1 | 很少 | 黑色 |  |  |  | B
B6010-04 | 23 | 114/06/11 | 6 | 早A | 0.07 |  | 7.6 | 26.95NB | 83.2 | 67 | 0.946 |  |  | 極少 | 紫藍色 | 35.66 | 0.08 | -23.4 | B
P2001-06-M | 12 | 114/06/11 | 7 | 早A | 21.8 |  |  | 3.29 | 3.5 | 74 | 1.06 |  |  |  | 黑灰色 |  |  |  | B
B1101-02 | 3 | 114/06/11 | 8 | 早A | 0.06 | [8 empty] | 少 | 本色 | 60.81 | -2.41 | 0.69 | B
B3022-02 | 114 | 114/06/11 | 9 | 早A |  | 0.76 | [6 empty] | 1 | 少 | 黑色 |  |  |  | B
L9012-01-C |  | 114/06/11 | 18 | 早A | 1.08 | [8 empty] | 很少 | 珠白 |  |  |  | B
P1003-33-M | 193 | 114/06/11 | 1 | 中B | 9.6 |  |  | 3.93 | 5.1 | 68 | 0.93 |  |  |  | 黑色 |  |  |  | B
P1005-15-M | 741 | 114/06/11 | 2 | 中B | 10.8 |  |  | 9.81 | 23.5 | 66 | 0.928 |  |  |  | 黑色 |  |  |  | B
P1089-01-M | 27 | 114/06/11 | 3 | 中B | 2.2 |  |  | 20.88 | 56.7 | 71 | 0.918 |  |  |  | 黑色 |  |  |  | B
B1001-03 | 74 | 114/06/11 | 5 | 中B |  | 0.28 | [6 empty] | 1 | 很少 | 黑色 |  |  |  | B
B6010-04 | 23 | 114/06/11 | 6 | 中B | 0.07 | [8 empty] | 極少 | 紫藍色 | 35.66 | 0.08 | -23.4 | B
P2001-06-M | 12 | 114/06/11 | 7 | 中B | 23.4 | [9 empty] | 黑灰色 |  |  |  | B
B1101-02 | 3 | 114/06/11 | 8 | 中B | 0.06 | [8 empty] | 少 | 本色 | 60.81 | -2.41 | 0.69 | B
B1024-03 | 3 | 114/06/11 | 9 | 中B | 0.22 |  |  | 18.10NB | 57.1 | 65 | 0.948 |  | 2 | 少 | 黑色 |  |  |  | B | 中班留樣盒,吹袋白點5,但複檢3板都白點2
L2099-01 |  | 114/06/11 | 18 | 中B | 3.62 |  |  | 19.49NB | 59.5 | 58 | 0.912 |  |  | 很少 | 什色 |  |  |  | B
P1003-33-M | 187 | 114/06/11 | 1 | 大C | 8.2 |  |  | 4.26 | 6.3 | 68 | 0.932 |  |  |  | 黑色 |  |  |  | B
P1003-33-M | 190 | 114/06/11 | 1 | 大C | 9.4 |  |  | 4.26 | 5.9 | 68 | 0.925 |  |  |  | 黑色 |  |  |  | B
P1005-15-M | 742 | 114/06/11 | 2 | 大C | 10.2 |  |  | 10.22 | 25.1 | 66 | 0.932 |  |  |  | 黑色 |  |  |  | B
P1005-15-M | 745 | 114/06/11 | 2 | 大C | 10.2 |  |  | 10.22 | 25 | 66 | 0.929 |  |  |  | 黑色 |  |  |  | B
P1089-01-M | 33 | 114/06/11 | 3 | 大C | 2.3 |  |  | 19.49 | 53.4 | 69 | 0.916 |  |  |  | 黑色 |  |  |  | B
B1001-03 | 74 | 114/06/11 | 5 | 大C |  | 0.29 | [6 empty] | 1 | 很少 | 黑色 |  |  |  | B
B6010-04 | 25 | 114/06/11 | 6 | 大C | 0.06 |  | 6.4 | 27.42NB | 83.8 | 68 | 0.945 |  |  | 很少 | 紫藍色 | 35.66 | 0.08 | -23.4 | B
P2001-06-M | 12 | 114/06/11 | 7 | 大C | 22.8 | [9 empty] | 黑灰色 |  |  |  | B
B1101-02 | 3 | 114/06/11 | 8 | 大C | 0.07 | [8 empty] | 少 | 本色 | 60.81 | -2.41 | 0.69 | B
B1024-03 | 3 | 114/06/11 | 9 | 大C | 0.25 | [7 empty] | 2 | 少 | 黑色 |  |  |  | B | 中班留樣盒,吹袋白點5,但複檢3板都白點2
L2099-01 |  | 114/06/11 | 18 | 大C | 2.74 | [8 empty] | 很少 | 什色 |  |  |  | B
P1002-09 | 306 | 114/06/12 | 1 | 早A | 4.2 |  |  | 4.26 | 6.6 | 69 | 0.933 |  |  |  | 黑色 |  |  |  | C | MI不足
P1005-15-M | 746 | 114/06/12 | 2 | 早A | 10.8 |  |  | 9.41 | 22.7 | 67 | 0.93 | 15.19 |  |  | 黑色 |  |  |  | B
P2002-01 |  | 114/06/12 | 3 | 早A | 16.2 |  |  | 4.59 | 7.2 | 70 | 0.911 |  |  |  | 灰色 |  |  |  | B | PP灰洗衣槽清抽
P1002-11 |  | 114/06/12 | 3 | 早A | 10.2 |  |  | 3.6 | 4.3 | 69 | 0.93 |  |  |  | 黑色 |  |  |  | B | 過挑PP三色+3%黑色母
B1024-03 | 3 | 114/06/12 | 5 | 早A | 0.24 |  |  | 18.56NB | 57.6 | 65 | 0.948 |  | 2 | 少 | 黑色 |  |  |  | B
B6010-04 | 25 | 114/06/12 | 6 | 早A | 0.07 | [8 empty] | 很少 | 紫藍色 | 35.66 | 0.08 | -23.4 | B
P2001-06-M | 12 | 114/06/12 | 7 | 早A | 23.4 | [9 empty] | 黑灰色 |  |  |  | B
B4014-01 |  | 114/06/12 | 8 | 早A | 0.21 |  |  | 25.56NB | 78.2 | 68 | 0.954 |  |  | 很少 | 紅色 |  |  |  | B
B1001-03 | 71 | 114/06/12 | 9 | 早A | 0.07 | 0.33 |  | 23.22NB | 72.3 | 68 | 0.948 |  | 1 | 很少 | 黑色 |  |  |  | B
L-LDPE-S |  | 114/06/12 | 18 | 早A | 3.75 |  |  | 12.31 | 38.2 | 50 | 0.915 |  |  | 很少 | 本霧 |  |  |  | B
P1002-09 | 307 | 114/06/12 | 1 | 中B | 4.5 |  |  | 3.93 | 5.6 | 70 | 0.934 |  |  |  | 黑色 |  |  |  | C | MI不足
P1005-15-M | 743 | 114/06/12 | 2 | 中B | 9.1 |  |  | 10.63 | 26.7 | 67 | 0.926 |  |  |  | 黑色 |  |  |  | B
P1005-15-M | 744 | 114/06/12 | 2 | 中B | 9.5 |  |  | 9.81 | 23.7 | 67 | 0.929 |  |  |  | 黑色 |  |  |  | B
P1089-01-M | 33 | 114/06/12 | 3 | 中B | 2.6 | [9 empty] | 灰色 |  |  |  | B
B1024-03 | 3 | 114/06/12 | 5 | 中B | 0.21 | [7 empty] | 2 | 少 | 黑色 |  |  |  | B
B6010-04 | 22 | 114/06/12 | 6 | 中B | 0.06 |  | 7 | 26.95NB | 83.2 | 68 | 0.952 |  |  | 很少 | 紫藍色 | 35.33 | 0.22 | -23.78 | B
P6013-01 | 59 | 114/06/12 | 7 | 中B | 0.9 |  |  | 22.75NB | 68.2 | 73 | 0.904 |  |  |  | 米色 |  |  |  | B
B4014-01 |  | 114/06/12 | 8 | 中B | 0.23 | [8 empty] | 很少 | 紅色 |  |  |  | B
B1001-03 | 71 | 114/06/12 | 9 | 中B |  | 0.4 | [6 empty] | 1 | 很少 | 黑色 |  |  |  | B
L1101-01 |  | 114/06/12 | 18 | 中B | 0.77 |  |  | 12.74NB | 40.1 | 52 | 0.914 |  |  | 很少 | 本霧 |  |  |  | B | 南錩藥袋
P1002-09 | 313 | 114/06/12 | 1 | 大C | 8 |  |  | 3.93 | 5.1 | 69 | 0.93 |  |  |  | 黑色 |  |  |  | B | MI不足
P1005-15-M | 740 | 114/06/12 | 2 | 大C | 10.5 |  |  | 9.41 | 22.9 | 67 | 0.928 |  |  |  | 黑色 |  |  |  | B
P1089-01-M | 30 | 114/06/12 | 3 | 大C | 2.5 |  |  | 19.03 | 51.6 | 69 | 0.914 |  |  |  | 灰色 |  |  |  | B
B1024-03 | 3 | 114/06/12 | 5 | 大C | 0.22 | [7 empty] | 2 | 少 | 黑色 |  |  |  | B
B6010-04 | 22 | 114/06/12 | 6 | 大C | 0.07 | [8 empty] | 很少 | 紫藍色 | 35.33 | 0.22 | -23.78 | B
P6013-01 | 59 | 114/06/12 | 7 | 大C | 0.9 | [9 empty] | 米色 |  |  |  | B
B4014-01 |  | 114/06/12 | 8 | 大C | 0.22 | [8 empty] | 很少 | 紅色 |  |  |  | B
B1001-03 | 71 | 114/06/12 | 9 | 大C |  | 0.33 | [6 empty] | 1 | 很少 | 黑色 |  |  |  | B
L1101-01 |  | 114/06/12 | 18 | 大C | 0.8 | [8 empty] | 很少 | 本霧 |  |  |  | B
P1002-09 | 309 | 114/06/13 | 1 | 早A | 7.1 |  |  | 3.93 | 5.4 | 69 | 0.934 |  |  |  | 黑色 |  |  |  | B | MI不足
P1002-04-M | 290 | 114/06/13 | 2 | 早A | 3.4 |  |  | 9.01 | 21 | 67 | 0.937 |  |  |  | 黑色 |  |  |  | B
P1089-01-M | 30 | 114/06/13 | 3 | 早A | 2.3 | [9 empty] | 黑色 |  |  |  | B
B1024-03 | 3 | 114/06/13 | 5 | 早A | 0.22 | [8 empty] | 少 | 黑色 |  |  |  | B
B6010-04 | 22 | 114/06/13 | 6 | 早A | 0.07 | [8 empty] | 很少 | 紫藍色 | 35.33 | 0.22 | -23.78 | B
P6013-01 | 59 | 114/06/13 | 7 | 早A | 0.9 | [9 empty] | 米色 |  |  |  | B
B4014-01 |  | 114/06/13 | 8 | 早A | 0.24 | [8 empty] | 很少 | 紅色 |  |  |  | B
B1001-03 | 67 | 114/06/13 | 9 | 早A | 0.06 | 0.3 |  | 29.25NB | 90.3 | 68 | 0.951 |  |  | 很少 | 黑色 |  |  |  | B
L-LDPE0-01-M |  | 114/06/13 | 18 | 早A | 4 |  |  | 12.74 | 39.4 | 53 | 0.911 |  |  | 很少 | 本霧 |  |  |  | B
P1002-04-M | 286 | 114/06/13 | 1 | 中B | 3 |  |  | 4.93 | 8.3 | 69 | 0.953 |  |  |  | 黑色 |  |  |  | B | MI不足
P1002-04-M | 289 | 114/06/13 | 2 | 中B | 2.6 |  |  | 6.71 | 13.8 | 69 | 0.945 |  |  |  | 黑色 |  |  |  | B
P1089-01-M | 30 | 114/06/13 | 3 | 中B | 2.4 | [9 empty] | 黑色 |  |  |  | B
B1024-03 | 3 | 114/06/13 | 5 | 中B | 0.22 | [8 empty] | 少 | 黑色 |  |  |  | B
P6013-01 | 59 | 114/06/13 | 7 | 中B | 0.9 | [9 empty] | 米色 |  |  |  | B
B4014-01 |  | 114/06/13 | 8 | 中B | 0.24 | [8 empty] | 很少 | 紅色 |  |  |  | B
B1001-03 | 67 | 114/06/13 | 9 | 中B |  | 0.3 | [7 empty] | 很少 | 黑色 |  |  |  | B
L-LDPE0-01-M |  | 114/06/13 | 18 | 中B | 4.2 | [8 empty] | 很少 | 本霧 |  |  |  | B
P1002-04-M | 288 | 114/06/13 | 2 | 大C | 3.1 |  |  | 4.59 | 7.6 | 69 | 0.954 |  |  |  | 黑色 |  |  |  | B
P1089-01-M | 29 | 114/06/13 | 3 | 大C | 2.2 |  |  | 18.56 | 50.9 | 70 | 0.908 |  |  |  | 黑色 |  |  |  | B
Q4003 |  | 114/06/13 | 5 | 大C | 0.07 | [8 empty] | 少 | 黑色 |  |  |  | B
P6013-01 | 57 | 114/06/13 | 7 | 大C | 0.8 |  |  | 9.01 | 20.8 | 72 | 0.903 |  |  |  | 米色 | 72.23 | -0.6 | 9.22 | B
B1001-03 | 67 | 114/06/13 | 9 | 大C |  | 0.32 | [7 empty] | 很少 | 黑色 |  |  |  | B
L-LDPE0-01-M |  | 114/06/13 | 18 | 大C | 4.4 |  |  | 11.47 | 34.6 | 51 | 0.918 |  |  | 很少 | 本霧 |  |  |  | B
P1089-01-M | 29 | 114/06/14 | 3 | 早A | 2.6 | [9 empty] | 黑色 |  |  |  | B
Q4003 |  | 114/06/14 | 5 | 早A | 0.1 | [8 empty] | 很少 | 黑色 |  |  |  | B
P6013-01 | 57 | 114/06/14 | 7 | 早A | 0.8 | [9 empty] | 米色 | 72.23 | -0.6 | 9.22 | B
B1001-03 | 77 | 114/06/14 | 9 | 早A | 0.06 | 0.31 |  | 26.49NB | 81.5 | 68 | 0.951 |  |  | 很少 | 黑色 |  |  |  | B
P1005-15-M | 751 | 114/06/14 | 3 | 中B | 10.8 |  |  | 12.31 | 31.1 | 67 | 0.93 |  |  |  | 黑色 |  |  |  | B
Q4003 |  | 114/06/14 | 5 | 中B | 0.1 | [8 empty] | 很少 | 黑色 |  |  |  | B
P6013-01 | 57 | 114/06/14 | 7 | 中B | 0.9 | [9 empty] | 米色 | 72.23 | -0.6 | 9.22 | B
B1001-03 | 77 | 114/06/14 | 9 | 中B |  | 0.31 | [7 empty] | 很少 | 黑色 |  |  |  | B
P1005-15-M | 751 | 114/06/14 | 3 | 大C | 9.5 | [9 empty] | 黑色 |  |  |  | B
B1001-03 | 75 | 114/06/14 | 5 | 大C | 0.06 | 0.3 |  | 26.95NB | 82.9 | 68 | 0.948 |  |  | 很少 | 黑色 |  |  |  | B
P6013-01 | 58 | 114/06/14 | 7 | 大C | 0.9 |  |  | 25.09 | 70.9 | 74 | 0.01 |  |  |  | 米色 | 72.33 | -0.39 | 9.61 | B
B1001-03 | 77 | 114/06/14 | 9 | 大C |  | 0.31 | [7 empty] | 很少 | 黑色 |  |  |  | B
P1002-09 | 310 | 114/06/16 | 1 | 早A | 5.7 |  |  | 3.93 | 5.8 | 69 | 0.933 |  |  |  | 黑色 |  |  |  | B
P1002-04-M | 287 | 114/06/16 | 2 | 早A | 2.8 |  |  | 4.93 | 8 | 69 | 0.944 |  |  |  | 黑色 |  |  |  | B
P1005-15-M | 751 | 114/06/16 | 3 | 早A | 10.2 | [9 empty] | 黑色 |  |  |  | B
B1001-03 | 75 | 114/06/16 | 5 | 早A |  | 0.32 | [6 empty] | 1 | 很少 | 黑色 |  |  |  | B
P2013-03 | 1 | 114/06/16 | 7 | 早A | 0.9 |  |  | 18.56 | 50.4 | 73 | 0.906 |  |  |  | 灰色 |  |  |  | B
B1124-09 | 3 | 114/06/16 | 8 | 早A | 0.26 |  |  | 21.35NB | 66.4 | 68 | 0.945 |  |  | 很少 | 本色 | 64.15 | -2.06 | 5.64 | B
B1001-03 | 76 | 114/06/16 | 9 | 早A | 0.06 | 0.3 |  | 27.88NB | 86.1 | 68 | 0.95 |  | 1 | 很少 | 黑色 |  |  |  | B
P1002-09 | 312 | 114/06/16 | 1 | 中B | 7.4 |  |  | 3.93 | 4.9 | 69 | 0.935 |  |  |  | 黑色 |  |  |  | B
P1002-09 | 311 | 114/06/16 | 2 | 中B | 7.8 |  |  | 3.93 | 5 | 69 | 0.938 |  |  |  | 黑色 |  |  |  | B
P1005-15-M | 752 | 114/06/16 | 3 | 中B | 9.2 |  |  | 10.63 | 26.2 | 68 | 0.925 |  |  |  | 黑色 |  |  |  | B
B1001-03 | 75 | 114/06/16 | 5 | 中B |  | 0.35 | [6 empty] | 1 | 很少 | 黑色 |  |  |  | B
P2013-03 | 1 | 114/06/16 | 7 | 中B | 1 | [9 empty] | 灰色 |  |  |  | B
B1124-09 | 3 | 114/06/16 | 8 | 中B | 0.25 | [8 empty] | 很少 | 本色 | 64.15 | -2.06 | 5.64 | B
B1001-03 | 76 | 114/06/16 | 9 | 中B |  | 0.33 | [6 empty] | 1 | 很少 | 黑色 |  |  |  | B
L-LDPE0-01-M |  | 114/06/16 | 18 | 中B | 4.22 |  |  | 13.61NB | 41.6 | 53 | 0.916 |  |  | 很少 | 本霧 |  |  |  | B
P1002-09 | 312 | 114/06/16 | 1 | 大C | 7 | [9 empty] | 黑色 |  |  |  | B
P1002-09 | 314 | 114/06/16 | 2 | 大C | 7 |  |  | 3.61 | 4.3 | 69 | 0.937 |  |  |  | 黑色 |  |  |  | B
P1002-09 | 308 | 114/06/16 | 2 | 大C | 5 |  |  | 4.26 | 5.9 | 70 | 0.932 |  |  |  | 黑色 |  |  |  | B
P1005-15-M | 752 | 114/06/16 | 3 | 大C | 8.8 | [9 empty] | 黑色 |  |  |  | B
B1001-03 | 79 | 114/06/16 | 5 | 大C | 0.08 | 0.33 |  | 24.62NB | 76.6 | 68 | 0.947 |  | 1 | 很少 | 黑色 |  |  |  | B
P2013-03 | 1 | 114/06/16 | 7 | 大C | 1.1 | [9 empty] | 灰色 |  |  |  | B
B1124-09 | 3 | 114/06/16 | 8 | 大C | 0.27 | [8 empty] | 很少 | 本色 | 64.15 | -2.06 | 5.64 | B
B1001-03 | 76 | 114/06/16 | 9 | 大C |  | 0.35 | [6 empty] | 1 | 很少 | 黑色 |  |  |  | B
L-LDPE0-01-M |  | 114/06/16 | 18 | 大C | 2.42 | [8 empty] | 很少 | 本霧 |  |  |  | B
P1002-09 | 316 | 114/06/17 | 1 | 早A | 6.8 |  |  | 3.61 | 4.7 | 71 | 0.938 |  |  |  | 黑色 |  |  |  | B
P1002-09 | 315 | 114/06/17 | 2 | 早A | 7.3 |  |  | 3.61 | 4.7 | 71 | 0.941 |  |  |  | 黑色 |  |  |  | B
P1005-15-M | 752 | 114/06/17 | 3 | 早A | 9.3 | [9 empty] | 黑色 |  |  |  | B
B1001-03 | 79 | 114/06/17 | 5 | 早A |  | 0.34 | [6 empty] | 1 | 很少 | 黑色 |  |  |  | B
P1102-03 |  | 114/06/17 | 7 | 早A | 4 |  |  | 4.26 | 6.8 | 72 | 0.907 |  |  |  | 本色 | 72.26 | -2.88 | 6.84 | B
B1124-09 |  | 114/06/17 | 8 | 早A | 0.26 | [8 empty] | 很少 | 本色 |  |  |  | B
B1001-03 | 78 | 114/06/17 | 9 | 早A | 0.06 | 0.33 |  | 22.75NB | 70.5 | 68 | 0.951 |  | 1 | 很少 | 黑色 |  |  |  | B
L-LDPE0-03-M |  | 114/06/17 | 18 | 早A | 4.03 |  |  | 15.38NB | 40.7 | 50 | 0.921 |  |  |  | 本霧 |  |  |  | B
P1002-09 | 317 | 114/06/17 | 1 | 中B | 8 |  |  | 3.93 | 5.1 | 69 | 0.934 |  |  |  | 黑色 |  |  |  | B
P1002-09 | 318 | 114/06/17 | 2 | 中B | 8.4 |  |  | 3.93 | 5 | 69 | 0.936 |  |  |  | 黑色 |  |  |  | B
P1002-09 | 319 | 114/06/17 | 2 | 中B | 8.3 |  |  | 3.61 | 4.7 | 69 | 0.932 |  |  |  | 黑色 |  |  |  | B
P1005-15-M | 756 | 114/06/17 | 3 | 中B | 8.2 |  |  | 13.18 | 34.3 | 67 | 0.928 |  |  |  | 黑色 |  |  |  | B
B1001-03 | 79 | 114/06/17 | 5 | 中B |  | 0.35 | [6 empty] | 1 | 很少 | 黑色 |  |  |  | B
P1102-04 | 23 | 114/06/17 | 7 | 中B | 4.2 |  |  | 4.26 | 6.4 | 72 | 0.906 |  |  |  | 本色 | 72.26 | -2.88 | 6.84 | B
B1124-03 | 9 | 114/06/17 | 8 | 中B | 0.21 |  |  | 18.56NB | 51.2 | 68 | 0.956 |  |  | 很少 | 本色 |  |  |  | B
B1001-03 | 78 | 114/06/17 | 9 | 中B |  | 0.35 | [6 empty] | 1 | 很少 | 黑色 |  |  |  | B
L-LDPE0-03-M |  | 114/06/17 | 18 | 中B | 4.5 | [9 empty] | 本霧 |  |  |  | B
P1002-09 | 320 | 114/06/17 | 1 | 大C | 8 |  |  | 3.61 | 4.3 | 69 | 0.94 |  |  |  | 黑色 |  |  |  | B
P1002-09 | 321 | 114/06/17 | 2 | 大C | 8.8 |  |  | 3.61 | 4.3 | 69 | 0.942 |  |  |  | 黑色 |  |  |  | B
P1005-15-M | 756 | 114/06/17 | 3 | 大C | 8.2 | [9 empty] | 黑色 |  |  |  | B
B1001-03 | 84 | 114/06/17 | 5 | 大C | 0.07 | 0.33 |  | 25.56NB | 77.7 | 68 | 0.948 |  | 1 | 很少 | 黑色 |  |  |  | B
P1102-04 | 23 | 114/06/17 | 7 | 大C | 4.2 | [9 empty] | 本色 | 72.26 | -2.88 | 6.84 | B
B1124-03 | 9 | 114/06/17 | 8 | 大C | 0.21 | [8 empty] | 很少 | 本色 |  |  |  | B
B1001-03 | 83 | 114/06/17 | 9 | 大C | 0.07 | 0.35 |  | 23.22NB | 70.9 | 68 | 0.951 |  | 1 | 很少 | 黑色 |  |  |  | B
L-LDPE0-03-M |  | 114/06/17 | 18 | 大C | 4.9 | [9 empty] | 本霧 |  |  |  | B
P1002-09 | 323 | 114/06/18 | 1 | 早A | 8.5 |  |  | 3.61 | 4.7 | 70 | 0.937 |  |  |  | 黑色 |  |  |  | B
P1005-15-M | 753 | 114/06/18 | 2 | 早A | 10.6 |  |  | 12.74 | 32.3 | 67 | 0.927 |  |  |  | 黑色 |  |  |  | B
P1005-15-M | 758 | 114/06/18 | 2 | 早A | 8.6 |  |  | 11.89 | 29.5 | 67 | 0.934 |  |  |  | 黑色 |  |  |  | B
P1078-01-M | 6 | 114/06/18 | 3 | 早A | 8.9 |  |  | 18.56NB | 56.5 | 63 | 0.971 |  |  |  | 黑色 |  |  |  | B
B1001-03 | 84 | 114/06/18 | 5 | 早A |  | 0.34 | [6 empty] | 1 | 很少 | 黑色 |  |  |  | B
P2034-03 |  | 114/06/18 | 7 | 早A | 14.9 |  |  | 9.41 | 22 | 69 | 0.908 |  |  |  | 灰色 |  |  |  | B
B1124-03 | 9 | 114/06/18 | 8 | 早A | 0.21 | [8 empty] | 很少 | 本色 |  |  |  | B
B1001-03 | 83 | 114/06/18 | 9 | 早A |  | 0.34 | [6 empty] | 1 | 很少 | 黑色 |  |  |  | B
L-LDPE0-03-M |  | 114/06/18 | 18 | 早A | [10 empty] | 本霧 |  |  |  | B
P1002-09 | 322 | 114/06/18 | 1 | 中B | 7.7 |  |  | 3.93 | 5 | 69 | 0.935 |  |  |  | 黑色 |  |  |  | B
P1005-15-M | 761 | 114/06/18 | 2 | 中B | 8.7 |  |  | 11.47 | 28 | 68 | 0.928 |  |  |  | 黑色 |  |  |  | B
P1078-01-M | 6 | 114/06/18 | 3 | 中B | 9.6 | [9 empty] | 黑色 |  |  |  | B
B1001-03 | 84 | 114/06/18 | 5 | 中B |  | 0.32 | [6 empty] | 1 | 很少 | 黑色 |  |  |  | B
P1102-04 | 23 | 114/06/18 | 7 | 中B | 5 | [9 empty] | 本色 |  |  |  | B
B1124-03 | 9 | 114/06/18 | 8 | 中B | 0.2 | [8 empty] | 很少 | 本色 |  |  |  | B
B1001-03 | 83 | 114/06/18 | 9 | 中B |  | 0.34 | [6 empty] | 1 | 很少 | 黑色 |  |  |  | B
L-LDPE0-03-M |  | 114/06/18 | 18 | 中B | [10 empty] | 本霧 |  |  |  | B
P1003-33-M | 195 | 114/06/18 | 1 | 大C | 6.3 |  |  | 4.26 | 6.7 | 69 | 0.928 |  |  |  | 黑色 |  |  |  | B
P1005-15-M | 759 | 114/06/18 | 2 | 大C | 9.1 |  |  | 11.05 | 27.8 | 67 | 0.928 |  |  |  | 黑色 |  |  |  | B
P1078-01-M | 7 | 114/06/18 | 3 | 大C | 8.8 |  |  | 20.42NB | 52.5 | 62 | 0.99 |  |  |  | 黑色 |  |  |  | B
B1001-03 | 82 | 114/06/18 | 5 | 大C | 0.06 | 0.3 |  | 27.42NB | 83.8 | 68 | 0.948 |  | 1 | 很少 | 黑色 |  |  |  | B
P1102-04 | 23 | 114/06/18 | 7 | 大C | 4.4 | [9 empty] | 本色 |  |  |  | B
B1124-03 | 9 | 114/06/18 | 8 | 大C | 0.2 | [8 empty] | 很少 | 本色 |  |  |  | B
B1001-03 | 83 | 114/06/18 | 9 | 大C |  | 0.36 | [6 empty] | 1 | 很少 | 黑色 |  |  |  | B
L-LDPE0-03-M |  | 114/06/18 | 18 | 大C | [10 empty] | 本霧 |  |  |  | B
P1003-33-M | 198 | 114/06/19 | 1 | 早A | 6.7 |  |  | 4.59 | 7.1 | 69 | 0.934 | 14.17 |  |  | 黑色 |  |  |  | B
P1003-33-M | 188 | 114/06/19 | 1 | 早A | 8.6 |  |  | 4.26 | 6.1 | 69 | 0.93 | 14.01 |  |  | 黑色 |  |  |  | B
P1005-15-M | 757 | 114/06/19 | 2 | 早A | 8.8 |  |  | 11.47 | 28.1 | 68 | 0.93 | 14.01 |  |  | 黑色 |  |  |  | B
P1078-01-M | 7 | 114/06/19 | 3 | 早A | 8.6 | [9 empty] | 黑色 |  |  |  | B
B1001-03 | 82 | 114/06/19 | 5 | 早A |  | 0.3 | [6 empty] | 1 | 很少 | 黑色 |  |  |  | B
P5002-03 |  | 114/06/19 | 7 | 早A | 7.7 |  |  | 4.26 | 6.1 | 69 | 0.925 |  |  |  | 本色 |  |  |  | B
B1124-03 | 9 | 114/06/19 | 8 | 早A | 0.2 | [8 empty] | 很少 | 本色 |  |  |  | B
B1023-01 | 6 | 114/06/19 | 9 | 早A | 0.28 |  |  | 14.49 | 37.6 | 67 | 0.952 |  | 1 | 很少 | 黑色 |  |  |  | B
P4001-06 |  | 114/06/19 |  | 早A | 28.1 |  |  | 3.29 | 3.2 | 74 | 1.062 |  |  |  | 粉紅色 |  |  |  | B
L-LDPE0-03-M |  | 114/06/19 | 18 | 早A | 4.8 |  |  | 3.29 | 3.8 | 72 | 0.9 |  |  |  | 本色 | 40.39 | -0.15 | 0.74 | B | 細小黑點多
P1003-33-M | 196 | 114/06/19 | 1 | 中B | 7.2 |  |  | 4.26 | 6.3 | 68 | 0.935 |  |  |  | 黑色 |  |  |  | B
P1005-15-M | 755 | 114/06/19 | 2 | 中B | 9 |  |  | 12.74 | 32.8 | 66 | 0.932 |  |  |  | 黑色 |  |  |  | B
P1078-01-M | 5 | 114/06/19 | 3 | 中B | 8.8 |  |  | 20.42NB | 62.9 | 62 | 0.977 |  |  |  | 黑色 |  |  |  | B
B1001-03 | 82 | 114/06/19 | 5 | 中B |  | 0.3 | [6 empty] | 1 | 很少 | 黑色 |  |  |  | B
P5002-03 |  | 114/06/19 | 7 | 中B | 6.4 | [9 empty] | 本色 |  |  |  | B
B2001-01 |  | 114/06/19 | 8 | 中B | 0.03 |  | 4.5 | 20.42 | 56 | 69 | 0.945 |  |  | 很少 | 灰色 |  |  |  | B
B1023-01 | 6 | 114/06/19 | 9 | 中B | 0.26 | [7 empty] | 1 | 很少 | 黑色 |  |  |  | B
L-LDPE0-03-M |  | 114/06/19 | 18 | 中B | 4.8 | [9 empty] | 本色 |  |  |  | B | 細小黑點多
P1003-33-M | 203 | 114/06/19 | 1 | 大C | 6.8 |  |  | 4.59 | 6.9 | 68 | 0.931 |  |  |  | 黑色 |  |  |  | B
P1005-15-M | 762 | 114/06/19 | 2 | 大C | 8.4 |  |  | 11.05 | 27.2 | 67 | 0.931 |  |  |  | 黑色 |  |  |  | B
P1005-15-M | 764 | 114/06/19 | 2 | 大C | 9.4 |  |  | 11.47 | 28.5 | 66 | 0.931 |  |  |  | 黑色 |  |  |  | B
P1078-01-M | 5 | 114/06/19 | 3 | 大C | 8.4 | [9 empty] | 黑色 |  |  |  | B
B1001-03 | 73 | 114/06/19 | 5 | 大C | 0.07 | 0.31 |  | 25.09NB | 76.9 | 68 | 0.953 |  | 1 | 很少 | 黑色 |  |  |  | B
P1102-04 | 23 | 114/06/19 | 7 | 大C | 4.3 |  |  | 3.93 | 3.6 | 71 | 0.913 |  |  |  | 本色 |  |  |  | B
B2001-01 |  | 114/06/19 | 8 | 大C | 0.03 | [8 empty] | 很少 | 灰色 |  |  |  | B
B1023-01 | 6 | 114/06/19 | 9 | 大C | 0.27 | [7 empty] | 1 | 很少 | 黑色 |  |  |  | B
P4001-06-M |  | 114/06/19 | 9 | 大C | 26.4 |  |  | 3.29 | 3.2 | 74 | 1.077 |  |  |  | 粉紅色 |  |  |  | B
P0503-01-M |  | 114/06/19 | 18 | 大C | 4.4 | [9 empty] | 本色 | 40.59 | -0.08 | 0.34 | B | 細小黑點多
P1002-09 | 323 | 114/06/20 | 1 | 早A | 6.8 |  |  | 4.26 | 6.1 | 69 | 0.931 |  |  |  | 黑色 |  |  |  | B
P1005-15-M | 765 | 114/06/20 | 2 | 早A | 9.8 |  |  | 10.63 | 27.3 | 67 | 0.929 |  |  |  | 黑色 |  |  |  | B
P1078-01-M | 8 | 114/06/20 | 3 | 早A | 10.8 |  |  | 19.95NB | 61.3 | 62 | 0.983 | 9.44 |  |  | 黑色 |  |  |  | B
B1001-03 | 73 | 114/06/20 | 5 | 早A |  | 0.32 | [6 empty] | 1 | 很少 | 黑色 |  |  |  | B
P2023-02 |  | 114/06/20 | 7 | 早A | 10 |  |  | 4.93 | 8.3 | 69 | 0.919 |  |  |  | 灰色 |  |  |  | B
P1102-04 | 23 | 114/06/20 | 7 | 早A | [10 empty] | 本色 |  |  |  | B
B2001-01 |  | 114/06/20 | 8 | 早A | 0.03 | [8 empty] | 很少 | 灰色 |  |  |  | B
B1001-03 | 81 | 114/06/20 | 9 | 早A | 0.08 | 0.33 |  | 23.69NB | 73.6 | 68 | 0.951 |  |  | 很少 | 黑色 |  |  |  | B
P0503-01-M |  | 114/06/20 | 18 | 早A | 5.2 | [9 empty] | 本色 |  |  |  | B | 細小黑點多
P1003-33-M | 197 | 114/06/20 | 1 | 中B | 8 |  |  | 3.93 | 5.3 | 69 | 0.93 |  |  |  | 黑色 |  |  |  | B
P1005-15-M | 766 | 114/06/20 | 2 | 中B | 10.4 |  |  | 9.01 | 21.1 | 68 | 0.933 |  |  |  | 黑色 |  |  |  | B
P1078-01-M | 8 | 114/06/20 | 3 | 中B | 10.4 | [9 empty] | 黑色 |  |  |  | B
B1001-03 | 73 | 114/06/20 | 5 | 中B |  | 0.34 | [7 empty] | 很少 | 黑色 |  |  |  | B
P1102-04 | 23 | 114/06/20 | 7 | 中B | 4.8 | [9 empty] | 本色 |  |  |  | B
B2001-01 |  | 114/06/20 | 8 | 中B | 0.03 | [8 empty] | 極少 | 灰色 |  |  |  | B
B1001-03 | 81 | 114/06/20 | 9 | 中B |  | 0.33 | [7 empty] | 很少 | 黑色 |  |  |  | B
P0503-01-M |  | 114/06/20 | 18 | 中B | 4.8 | [9 empty] | 本色 |  |  |  | B | 細小黑點多
P1003-33-M | 201 | 114/06/20 | 1 | 大C | 6.2 |  |  | 4.26 | 6.4 | 69 | 0.933 |  |  |  | 黑色 |  |  |  | B
P1005-15-M | 767 | 114/06/20 | 2 | 大C | 9.8 |  |  | 10.63 | 25.5 | 67 | 0.928 |  |  |  | 黑色 |  |  |  | B
P1005-15-M | 768 | 114/06/20 | 2 | 大C | 10 |  |  | 9.41 | 22.1 | 67 | 0.93 |  |  |  | 黑色 |  |  |  | B
P1078-01-M | 9 | 114/06/20 | 3 | 大C | 8.6 |  |  | 21.35 | 59.4 | 62 | 0.994 |  |  |  | 黑色 |  |  |  | B
B1001-03 | 86 | 114/06/20 | 5 | 大C | 0.08 | 0.34 |  | 27.88NB | 85.6 | 68 | 0.95 |  |  | 很少 | 黑色 |  |  |  | B
P6013-01 | 58 | 114/06/20 | 7 | 大C | 0.8 | [9 empty] | 米色 |  |  |  | B
B2001-01 |  | 114/06/20 | 8 | 大C | 0.03 | [8 empty] | 極少 | 灰色 |  |  |  | B
B1001-03 | 81 | 114/06/20 | 9 | 大C |  | 0.32 | [7 empty] | 很少 | 黑色 |  |  |  | B
P0503-01-M |  | 114/06/20 | 18 | 大C | 4.4 | [9 empty] | 本色 |  |  |  | B | 細小黑點多
P1078-01-M | 9 | 114/06/21 | 3 | 早A | 8.9 | [9 empty] | 黑色 |  |  |  | B
B1001-03 | 86 | 114/06/21 | 5 | 早A |  | 0.32 | [7 empty] | 很少 | 黑色 |  |  |  | B
P6013-01 | 58 | 114/06/21 | 7 | 早A | 0.9 | [9 empty] | 米色 |  |  |  | B
P1005-15-M | 763 | 114/06/21 | 3 | 中B | 11.1 |  |  | 8.62 | 19.3 | 67 | 0.928 | 13.07 |  |  | 黑色 |  |  |  | B
B1001-03 | 86 | 114/06/21 | 5 | 中B |  | 0.32 | [7 empty] | 很少 | 黑色 |  |  |  | B
P6013-01 | 61 | 114/06/21 | 7 | 中B | 0.9 |  |  | 24.62 | 69.7 | 72 | 0.9 |  |  |  | 米色 |  |  |  | B
P1005-15-M | 763 | 114/06/21 | 3 | 大C | 10.7 | [9 empty] | 黑色 |  |  |  | B
B1001-03 | 89 | 114/06/21 | 5 | 大C | 0.07 | 0.34 |  | 24.62NB | 75.1 | 68 | 0.953 |  |  | 很少 | 黑色 |  |  |  | B
P6013-01 | 61 | 114/06/21 | 7 | 大C | 0.9 | [9 empty] | 米色 |  |  |  | B
P1005-15-M | 760 | 114/06/22 | 3 | 早A | 8.7 |  |  | 11.47 | 28 | 67 | 0.931 | 13.15 |  |  | 黑色 |  |  |  | B
B1001-03 | 89 | 114/06/22 | 5 | 早A |  | 0.35 | [7 empty] | 很少 | 黑色 |  |  |  | B
P6013-01 | 58 | 114/06/22 | 7 | 早A | 0.9 | [9 empty] | 米色 |  |  |  | B
P1005-15-M | 760 | 114/06/22 | 3 | 中B | 8.6 | [9 empty] | 黑色 |  |  |  | B
B1001-03 | 89 | 114/06/22 | 5 | 中B |  | 0.35 | [7 empty] | 很少 | 黑色 |  |  |  | B
P6013-01 | 61 | 114/06/22 | 7 | 中B | 0.9 | [9 empty] | 米色 |  |  |  | B
P1005-15-M | 763 | 114/06/22 | 3 | 大C | 8.6 | [9 empty] | 黑色 |  |  |  | B
B1001-03 | 90 | 114/06/22 | 5 | 大C | 0.06 | 0.32 |  | 27.42NB | 85 | 68 | 0.945 |  |  | 很少 | 黑色 |  |  |  | B
P6013-01 | 60 | 114/06/22 | 7 | 大C | 1 |  |  | 6.35 | 13.1 | 72 | 0.906 |  |  |  | 米色 |  |  |  | B
P4001-06 |  | 114/06/22 |  | 大C | 27.3 |  |  | 3.29 | 3.4 | 74 | 1.062 |  |  |  | 粉紅色
P1003-33-M | 199 | 114/06/23 | 1 | 早A | 10.3 |  |  | 4.26 | 6.5 | 69 | 0.933 | 14.01 |  |  | 黑色 |  |  |  | B
P1003-33-M | 206 | 114/06/23 | 1 | 早A | 8.5 |  |  | 3.93 | 5.2 | 68 | 0.927 | 14.17 |  |  | 黑色 |  |  |  | B
P1005-15-M | 768 | 114/06/23 | 2 | 早A | 10.3 |  |  | 9.01 | 20.7 | 68 | 0.925 | 13.7 |  |  | 黑色 |  |  |  | B
P1005-15-M | 754 | 114/06/23 | 2 | 早A | 10.8 |  |  | 10.22 | 24.8 | 68 | 0.928 | 13.7 |  |  | 黑色 |  |  |  | B
P1005-15-M | 750 | 114/06/23 | 3 | 早A | 10.7 |  |  | 13.61 | 34.6 | 67 | 0.93 | 14.17 |  |  | 黑色 |  |  |  | B
B1001-03 | 90 | 114/06/23 | 5 | 早A |  | 0.33 | [6 empty] | 1 | 很少 | 黑色 |  |  |  | B
P9012-17-M | 2-1 | 114/06/23 | 7 | 早A | 17.6 |  |  | 5.99 | 11.7 | 70 | 0.928 |  |  |  | 珠白色 |  |  |  | B
B1124-03 | 10 | 114/06/23 | 8 | 早A | 0.23 |  |  | 19.03 | 52.6 | 68 | 0.957 |  |  | 很少 | 本色 | 64.17 | -0.37 | 5.77 | B
B1001-03 | 85 | 114/06/23 | 9 | 早A | 0.06 | 0.32 |  | 26.95NB | 83 | 68 | 0.95 |  |  | 很少 | 黑色 |  |  |  | B
P0503-01-M |  | 114/06/23 | 18 | 早A | 4.6 |  |  | 3.93 | 5 | 73 | 0.9 |  |  |  | 本色 | 40.85 | -0.01 | -0.08 | B | 0/10
P1003-33-M | 205 | 114/06/23 | 1 | 中B | 10.1 |  |  | 4.26 | 6.5 | 69 | 0.934 |  |  |  | 黑色 |  |  |  | B
P1005-15-M | 747 | 114/06/23 | 2 | 中B | 10.9 |  |  | 9.41 | 22.1 | 68 | 0.93 |  |  |  | 黑色 |  |  |  | B
P1005-15-M | 750 | 114/06/23 | 3 | 中B | 11.7 | [9 empty] | 黑色 |  |  |  | B
B1001-03 | 90 | 114/06/23 | 5 | 中B |  | 0.34 | [6 empty] | 1 | 很少 | 黑色 |  |  |  | B
P9012-17-M | 2-1 | 114/06/23 | 7 | 中B | 19.4 | [9 empty] | 珠白色 |  |  |  | B
B1124-03 | 10 | 114/06/23 | 8 | 中B | 0.24 | [8 empty] | 很少 | 本色 |  |  |  | B
B1001-03 | 85 | 114/06/23 | 9 | 中B |  | 0.34 | [7 empty] | 很少 | 黑色 |  |  |  | B
P0508-01-M |  | 114/06/23 | 18 | 中B | 8.1 | [9 empty] | 本色 |  |  |  | B
P1003-33-M | 209 | 114/06/23 | 1 | 大C | 8 |  |  | 4.26 | 6.3 | 69 | 0.935 |  |  |  | 黑色 |  |  |  | B
P1005-15-M | 770 | 114/06/23 | 2 | 大C | 10.3 |  |  | 9.81 | 23.5 | 67 | 0.931 |  |  |  | 黑色 |  |  |  | B
P1005-15-M | 748 | 114/06/23 | 3 | 大C | 8.3 |  |  | 13.18 | 34.7 | 68 | 0.927 |  |  |  | 黑色 |  |  |  | B
B1001-03 | 91 | 114/06/23 | 5 | 大C | 0.08 | 0.4 |  | 25.56NB | 79.4 | 68 | 0.952 |  | 1 | 很少 | 黑色 |  |  |  | B
P9012-17-M | 2-2 | 114/06/23 | 7 | 大C | 17.1 |  |  | 5.99 | 11.2 | 69 | 0.928 |  |  |  | 珠白色 |  |  |  | B
B1124-03 | 10 | 114/06/23 | 8 | 大C | 0.22 | [8 empty] | 很少 | 本色 |  |  |  | B
B1001-03 | 85 | 114/06/23 | 9 | 大C |  | 0.34 | [7 empty] | 很少 | 黑色 |  |  |  | B
P0508-01-M |  | 114/06/23 | 18 | 大C | 6.5 |  |  | 3.93 | 5.5 | 70 | 0.9 |  |  |  | 透黃 | 43.75 | -0.55 | -1.24 | B | 0/4
P1003-33-M | 211 | 114/06/24 | 1 | 早A | 8 |  |  | 4.59 | 7.2 | 69 | 0.927 | 14.4 |  |  | 黑色 |  |  |  | B
P1003-33-M | 210 | 114/06/24 | 1 | 早A | 8.2 |  |  | 3.93 | 5.9 | 69 | 0.937 | 13.93 |  |  | 黑色 |  |  |  | B
P1005-15-M | 772 | 114/06/24 | 2 | 早A | 9.1 |  |  | 9.01 | 21 | 68 | 0.935 | 14.17 |  |  | 黑色 |  |  |  | B
P1005-15-M | 773 | 114/06/24 | 2 | 早A | 10.5 |  |  | 9.01 | 20.5 | 67 | 0.93 | 13.93 |  |  | 黑色 |  |  |  | B
P1005-15-M | 748 | 114/06/24 | 3 | 早A | 8 | [9 empty] | 黑色 |  |  |  | B
P2001-06-M | 13 | 114/06/24 | 4 | 早A | 26.8 |  |  | 3.29 | 3.2 | 72 | 1.065 |  |  |  | 黑灰色 |  |  |  | B
B1001-03 | 91 | 114/06/24 | 5 | 早A |  | 0.36 | [6 empty] | 1 | 很少 | 黑色 |  |  |  | B
P9012-17-M | 2-2 | 114/06/24 | 7 | 早A | 17.8 | [9 empty] | 珠白色 |  |  |  | B
B1124-03 | 10 | 114/06/24 | 8 | 早A | 0.23 | [8 empty] | 很少 | 本色 |  |  |  | B
B1012-02 | 93 | 114/06/24 | 9 | 早A | 0.11 | 0.51 |  | 25.56NB | 79 | 68 | 0.951 |  |  | 少 | 黑色 |  |  |  | B
P0508-01-M |  | 114/06/24 | 18 | 早A | 10.4 | [9 empty] | 透黃 |  |  |  | B
P1003-33-M | 210 | 114/06/24 | 1 | 中B | 8.1 |  |  | 4.26 | 6.1 | 68 | 0.928 | 14.33 |  |  | 黑色 |  |  |  | B
P1005-15-M | 769 | 114/06/24 | 2 | 中B | 10.5 |  |  | 11.05 | 27.5 | 66 | 0.924 | 13.38 |  |  | 黑色 |  |  |  | B
P2001-06-M | 13 | 114/06/24 | 4 | 中B | 26 | [9 empty] | 黑灰色 |  |  |  | B
B1001-03 | 91 | 114/06/24 | 5 | 中B |  | 0.35 | [6 empty] | 1 | 很少 | 黑色 |  |  |  | B
P9012-17-M | 2-3 | 114/06/24 | 7 | 中B | 17.8 |  |  | 5.99 | 11.1 | 68 | 0.927 |  |  |  | 珠白色 |  |  |  | B
B1124-03 | 10 | 114/06/24 | 8 | 中B | 0.24 | [8 empty] | 很少 | 本色 |  |  |  | B
B1012-02 | 93 | 114/06/24 | 9 | 中B |  | 0.53 | [6 empty] | 1 | 少 | 黑色 |  |  |  | B
P0508-01-M |  | 114/06/24 | 18 | 中B | 8.4 | [9 empty] | 透黃 |  |  |  | B
P1003-33-M | 208 | 114/06/24 | 1 | 大C | 7.8 |  |  | 4.26 | 5.8 | 68 | 0.932 | 14.17 |  |  | 黑色 |  |  |  | B
P1003-33-M | 204 | 114/06/24 | 1 | 大C | 8.8 |  |  | 3.93 | 5.5 | 68 | 0.932 | 14.09 |  |  | 黑色 |  |  |  | B
P1005-15-M | 776 | 114/06/24 | 2 | 大C | 10.2 |  |  | 8.23 | 18.8 | 66 | 0.934 | 13.46 |  |  | 黑色 |  |  |  | B
P2001-06-M | 13 | 114/06/24 | 4 | 大C | 24.8 | [9 empty] | 黑灰色 |  |  |  | B
B1001-03 | 88 | 114/06/24 | 5 | 大C | 0.08 | 0.34 |  | 24.16NB | 74.4 | 68 | 0.95 |  | 1 | 很少 | 黑色 |  |  |  | B
P9012-17-M | 2-3 | 114/06/24 | 7 | 大C | 18.5 | [9 empty] | 珠白色 |  |  |  | B
B1124-03 | 10 | 114/06/24 | 8 | 大C | 0.24 | [8 empty] | 很少 | 本色 |  |  |  | B
B1012-02 | 93 | 114/06/24 | 9 | 大C |  | 0.52 | [6 empty] | 1 | 少 | 黑色 |  |  |  | B
P0508-01-M |  | 114/06/24 | 18 | 大C | 6.9 | [9 empty] | 透黃 |  |  |  | B
P1002-05 | 261 | 114/06/25 | 1 | 早A | 4.4 |  |  | 5.28 | 9.6 | 69 | 0.935 |  |  |  | 黑色 |  |  |  | B
P1002-05 | 262 | 114/06/25 | 1 | 早A | 5 |  |  | 4.93 | 8.3 | 69 | 0.932 |  |  |  | 黑色 |  |  |  | B
P1005-15-M | 749 | 114/06/25 | 2 | 早A | 9.8 |  |  | 11.05 | 34.4 | 67 | 0.931 | 14.17 |  |  | 黑色 |  |  |  | B
P1005-15-M | 778 | 114/06/25 | 2 | 早A | 9.6 |  |  | 9.41 | 22.1 | 67 | 0.93 | 14.09 |  |  | 黑色 |  |  |  | B
P2001-06-M | 14 | 114/06/25 | 4 | 早A | 23.6 |  |  | 3.29 | 3.8 | 72 | 1.059 |  |  |  | 黑灰色 |  |  |  | B
B1001-03 | 88 | 114/06/25 | 5 | 早A |  | 0.35 | [6 empty] | 1 | 很少 | 黑色 |  |  |  | B
P8013-01 | 14 | 114/06/25 | 7 | 早A | 1.5 |  |  | 6.35 | 12.9 | 72 | 0.916 |  |  |  | 橘黃 | 76.99 | 1.29 | 20.93 | B
Q4003 |  | 114/06/25 | 8 | 早A | 0.06 |  |  | 22.75 | 70.7 | 68 | 0.948 |  |  | 很少 | 藍色 |  |  |  | B
B1012-02 | 94 | 114/06/25 | 9 | 早A | 0.11 | 0.5 |  | 22.29 | 69 | 68 | 0.953 |  | 1 | 很少 | 黑色 |  |  |  | B
P0508-01-M |  | 114/06/25 | 18 | 早A | 7.5 |  |  | 5.99 | 11.1 | 68 | 0.9 |  |  |  | 透黃 | 41.58 | -0.18 | -1.32 | B | 150目 0/4
P0508-01-M | 14:00 | 114/06/25 | 18 | 早A | 7 | [9 empty] | 透黃 | 42.31 | -0.36 | -1.52 | B | 0/5
P1002-05 | 263 | 114/06/25 | 1 | 中B | 5.7 |  |  | 4.59 | 7.5 | 69 | 0.934 |  |  |  | 黑色 |  |  |  | B
P1005-15-M | 774 | 114/06/25 | 2 | 中B | 11.4 |  |  | 7.84 | 17.4 | 68 | 0.93 | 13.7 |  |  | 黑色 |  |  |  | B
P2001-06-M | 14 | 114/06/25 | 4 | 中B | 26.3 | [9 empty] | 黑灰色 |  |  |  | B
B1001-03 | 88 | 114/06/25 | 5 | 中B |  | 0.37 | [6 empty] | 1 | 很少 | 黑色 |  |  |  | B
P8013-01 | 14 | 114/06/25 | 7 | 中B | 1.5 | [9 empty] | 橘黃 |  |  |  | B
Q4003 | 263 | 114/06/25 | 8 | 中B | 0.09 |  |  | 30.16 | 92.5 | 68 | 0.941 |  |  | 少 | 藍色 |  |  |  | B
B1012-02 | 94 | 114/06/25 | 9 | 中B |  | 0.46 | [6 empty] | 1 | 很少 | 黑色 |  |  |  | B
P0508-01-M | 18:00 | 114/06/25 | 18 | 中B | 6.8 | [9 empty] | 透黃 | 46.41 | -0.73 | -1.71 | B | 0/2
P0508-01-M | 22:00 | 114/06/25 | 18 | 中B | 5.1 | [9 empty] | 透黃 | 41.33 | -0.04 | -1.12 | B | 0/8
P1002-05 | 266 | 114/06/25 | 1 | 大C | 7.1 |  |  | 4.59 | 7.7 | 69 | 0.938 |  |  |  | 黑色 |  |  |  | B
P1005-15-M | 779 | 114/06/25 | 2 | 大C | 12 |  |  | 8.23 | 17.9 | 67 | 0.934 | 13.93 |  |  | 黑色 |  |  |  | B | 耐衝略低
P2001-06-M | 14 | 114/06/25 | 4 | 大C | 26.3 | [9 empty] | 黑灰色 |  |  |  | B
B1001-03 | 80 | 114/06/25 | 5 | 大C | 0.07 | 0.35 |  | 27.88 | 85.5 | 68 | 0.954 |  | 1 | 很少 | 黑色 |  |  |  | B
P8013-01 | 14 | 114/06/25 | 7 | 大C | 1.5 | [9 empty] | 橘黃 |  |  |  | B
Q4003 | 263 | 114/06/25 | 8 | 大C | 0.09 | [8 empty] | 少 | 藍色 |  |  |  | B
B1012-02 | 94 | 114/06/25 | 9 | 大C |  | 0.48 | [6 empty] | 1 | 很少 | 黑色 |  |  |  | B
P0508-01-M | 2:00 | 114/06/25 | 18 | 大C | 5 |  |  | 3.93 | 4.9 | 72 | 0.9 |  |  |  | 透黃 | 43.27 | -0.32 | -2.18 | B | 0/3
P0508-01-M | 06:00 | 114/06/25 | 18 | 大C | 6.9 | [9 empty] | 透黃 | 40.84 | -0.05 | -0.44 | B | 0/4
P1002-05 | 265 | 114/06/26 | 1 | 早A | 4 |  |  | 6.35 | 13.3 | 68 | 0.94 |  |  |  | 黑色 |  |  |  | B
P1005-15-M | 771 | 114/06/26 | 2 | 早A | 10.6 |  |  | 9.81 | 23.7 | 68 | 0.933 | 13.46 |  |  | 黑色 |  |  |  | B | 耐衝略低
P2001-06-M | 15 | 114/06/26 | 4 | 早A | 24.6 |  |  | 3.29 | 3.1 | 73 | 1.058 |  |  |  | 黑灰色 |  |  |  | B
B1001-03 | 80 | 114/06/26 | 5 | 早A |  | 0.36 | [6 empty] | 1 | 很少 | 黑色 |  |  |  | B
P8013-01 | 15 | 114/06/26 | 7 | 早A | 1.7 |  |  | 4.59 | 7.2 | 72 | 0.922 |  |  |  | 橘黃 | 78.29 | -1.06 | 30.35 | B
B1124-05 | 9 | 114/06/26 | 8 | 早A | 0.24 |  |  | 17.19 | 46.6 | 68 | 0.96 |  |  | 很少 | 本色 | 64.73 | -2.08 | 3.69 | B
B1012-02 | 95 | 114/06/26 | 9 | 早A | 0.1 | 0.48 |  | 25.56 | 78.2 | 68 | 0.95 |  | 1 | 很少 | 黑色 |  |  |  | B
P0508-01-M | 10:00 | 114/06/26 | 18 | 早A | 7 |  |  | 7.84 | 17.2 | 68 | 0.9 |  |  |  | 透黃 | 48.61 | -0.86 | -3.35 | B | 1/2
P0508-01-M | 14:00 | 114/06/26 | 18 | 早A | 8.9 | [9 empty] | 透黃 | 40.84 | -0.05 | -0.44 | B | 0/6
P1002-05 | 260 | 114/06/26 | 1 | 中B | 5.4 |  |  | 4.59 | 7.5 | 70 | 0.94 |  |  |  | 黑色 |  |  |  | B
P1005-15-M | 748 | 114/06/26 | 2 | 中B | 8.9 |  |  | 13.61 | 35.5 | 67 | 0.931 |  |  |  | 黑色 |  |  |  | B
P2001-06-M | 15 | 114/06/26 | 4 | 中B | 23.1 | [9 empty] | 黑灰色 |  |  |  | B
B1001-03 | 80 | 114/06/26 | 5 | 中B |  | 0.35 | [6 empty] | 1 | 很少 | 黑色 |  |  |  | B | 偶有大顆粒
P8013-01 | 15 | 114/06/26 | 7 | 中B | 1.7 | [9 empty] | 橘黃 |  |  |  | B
B1124-05 | 9 | 114/06/26 | 8 | 中B | 0.23 | [8 empty] | 很少 | 本色 |  |  |  | B
B1012-02 | 95 | 114/06/26 | 9 | 中B |  | 0.49 | [6 empty] | 1 | 很少 | 黑色 |  |  |  | B
P0508-01-M | 18:00 | 114/06/26 | 18 | 中B | 5.7 |  |  | 3.93 | 5.5 | 71 | 0.9 |  |  |  | 透黃 | 41.35 | -0.06 | 1.15 | B | 0/4
P0508-01-M | 22:00 | 114/06/26 | 18 | 中B | 8.1 | [9 empty] | 透黃 | 48.81 | -0.93 | -2 | B | 0/4
P1002-05 | 267 | 114/06/26 | 1 | 大C | 4.3 |  |  | 4.93 | 8.6 | 69 | 0.94 |  |  |  | 黑色 |  |  |  | B
P1005-15-M | 781 | 114/06/26 | 2 | 大C | 9.5 |  |  | 9.41 | 23 | 68 | 0.932 |  |  |  | 黑色 |  |  |  | B
P2001-06-M | 15 | 114/06/26 | 4 | 大C | 23.8 | [9 empty] | 黑灰色 |  |  |  | B
B1001-03 | 87 | 114/06/26 | 5 | 大C | 0.07 | 0.34 |  | 28.34 | 87.9 | 68 | 0.95 |  |  | 很少 | 黑色 |  |  |  | B
P8013-01 | 15 | 114/06/26 | 7 | 大C | 1.6 | [9 empty] | 橘黃 |  |  |  | B
B1124-05 | 9 | 114/06/26 | 8 | 大C | 0.25 | [8 empty] | 很少 | 本色 |  |  |  | B
B1012-02 | 95 | 114/06/26 | 9 | 大C |  | 0.44 | [6 empty] | 1 | 很少 | 黑色 |  |  |  | B
P0508-01-M | 02:00 | 114/06/26 | 18 | 大C | 6.6 |  |  | 4.26 | 6.1 | 69 | 0.9 |  |  |  | 透黃 | 42.87 | -0.28 | -2 | B | 0/5
P1002-05 | 264 | 114/06/27 | 1 | 早A | 5.2 |  |  | 4.93 | 8 | 70 | 0.939 | 14.8 |  |  | 黑色 |  |  |  | B
P1003-33-M | 207 | 114/06/27 | 1 | 早A | 7.8 |  |  | 3.936 | 5.6 | 69 | 0.934 | 14.72 |  |  | 黑色 |  |  |  | B
P1005-15-M | 782 | 114/06/27 | 2 | 早A | 8.4 |  |  | 7.84 | 17.3 | 67 | 0.933 | 14.33 |  |  | 黑色 |  |  |  | B
P1005-15-M | 780 | 114/06/27 | 2 | 早A | 10 |  |  | 10.22 | 24.2 | 67 | 0.9347 | 14.64 |  |  | 黑色 |  |  |  | B
P1002-05 | 259 | 114/06/27 | 3 | 早A | 6.6 |  |  | 4.93 | 8.2 | 70 | 0.937 | 15.19 |  |  | 黑色 |  |  |  | B
P2001-06-M | 15 | 114/06/27 | 4 | 早A | 22.4 | [9 empty] | 黑灰色 |  |  |  | B
B1001-03 | 87 | 114/06/27 | 5 | 早A |  | 0.35 | [6 empty] | 1 | 很少 | 黑色 |  |  |  | B
P8013-01 | 16 | 114/06/27 | 7 | 早A | 1.7 |  |  | 4.59 | 7.8 | 72 | 0.923 |  |  |  | 橘黃 |  |  |  | B
B1124-05 | 9 | 114/06/27 | 8 | 早A | 0.24 | [8 empty] | 很少 | 本色 |  |  |  | B
B1012-02 | 95 | 114/06/27 | 9 | 早A |  | 0.46 | [6 empty] | 1 | 很少 | 黑色 |  |  |  | B
P0508-01-M |  | 114/06/27 | 18 | 早A | 6.6 |  |  | 19.95 | 61 | 60 | 0.904 |  |  |  | 本霧 | 49.35 | -0.9 | -2.96 | B | 0/5
P1003-33-M | 213 | 114/06/27 | 1 | 中B | 7.6 |  |  | 4.26 | 5.9 | 70 | 0.933 | 13.85 |  |  | 黑色 |  |  |  | B
P1005-15-M | 775 | 114/06/27 | 2 | 中B | 11.4 |  |  | 8.23 | 17.9 | 67 | 0.932 | 13.62 |  |  | 黑色 |  |  |  | B
P1002-05 | 259 | 114/06/27 | 3 | 中B | 5.9 | [9 empty] | 黑色 |  |  |  | B
B1001-03 | 87 | 114/06/27 | 5 | 中B |  | 0.33 | [7 empty] | 很少 | 黑色 |  |  |  | B
P8013-01 | 16 | 114/06/27 | 7 | 中B | 1.7 | [9 empty] | 橘黃 |  |  |  | B
B1124-05 | 9 | 114/06/27 | 8 | 中B | 0.25 | [8 empty] | 很少 | 本色 |  |  |  | B
B1012-02 | 96 | 114/06/27 | 9 | 中B | 0.1 | 0.48 |  | 23.69 | 73.2 | 69 | 0.95 |  |  | 很少 | 黑色 |  |  |  | B
L1112-01 |  | 114/06/27 | 18 | 中B | 2.3 |  |  | 16.73 | 45.4 | 56 | 0.923 |  |  | 很少 | 本霧 |  |  |  | B
P1003-33-M | 215 | 114/06/27 | 1 | 大C | 10.2 |  |  | 4.26 | 6.1 | 70 | 0.933 | 13.93 |  |  | 黑色 |  |  |  | B
P1005-15-M | 786 | 114/06/27 | 2 | 大C | 10.6 |  |  | 12.74 | 32.7 | 66 | 0.931 | 13.62 |  |  | 黑色 |  |  |  | B
P1002-05 | 259 | 114/06/27 | 3 | 大C | 6.1 | [9 empty] | 黑色 |  |  |  | B
B1001-03 | 72 | 114/06/27 | 5 | 大C | 0.07 | 0.33 |  | 25.56 | 79.5 | 69 | 0.946 |  | 1 | 很少 | 黑色 |  |  |  | B
P6013-01 | 60 | 114/06/27 | 7 | 大C | 0.5 |  |  | 6.71 | 13.5 | 73 | 0.901 |  |  |  | 米色 | 72.33 | -0.31 | 8.97 | B
B1124-05 | 9 | 114/06/27 | 8 | 大C | 0.24 | [8 empty] | 很少 | 本色 |  |  |  | B
B1012-02 | 96 | 114/06/27 | 9 | 大C |  | 0.48 | [7 empty] | 很少 | 黑色 |  |  |  | B
LDPE0-03-M |  | 114/06/27 | 18 | 大C | 3.4 |  |  | 15.38 | 40.7 | 52 | 0.919 |  |  | 很少 | 本霧 |  |  |  | B
B1001-03 | 72 | 114/06/28 | 5 | 早A |  | 0.32 | [6 empty] | 1 | 很少 | 黑色 |  |  |  | B
P6013-01 | 62 | 114/06/28 | 7 | 早A | 1.5 |  |  | 14.05 | 36.9 | 73 | 0.903 |  |  |  | 米色 | 70.79 | -0.51 | 9.65 | B
B1124-05 | 10 | 114/06/28 | 8 | 早A | 0.25 |  |  | 17.19 | 45.6 | 68 | 0.969 |  |  | 很少 | 本色 | 65.8 | -1.85 | 4.03 | B
B1012-02 | 97 | 114/06/28 | 9 | 早A | 0.1 | 0.5 |  | 25.56 | 78.2 | 68 | 0.951 |  |  | 很少 | 黑色 |  |  |  | B
B1001-03 | 72 | 114/06/28 | 5 | 中B |  | 0.32 | [6 empty] | 1 | 很少 | 黑色 |  |  |  | B
P6013-01 | 62 | 114/06/28 | 7 | 中B | 1.7 | [9 empty] | 米色 | 70.79 | -0.51 | 9.65 | B
B1124-05 | 10 | 114/06/28 | 8 | 中B | 0.24 | [8 empty] | 很少 | 本色 | 65.8 | -1.85 | 4.03 | B
B1012-02 | 97 | 114/06/28 | 9 | 中B |  | 0.47 | [7 empty] | 很少 | 黑色 |  |  |  | B
B1001-03 | 94 | 114/06/28 | 5 | 大C | 0.06 | 0.33 |  | 20.88 | 64.8 | 68 | 0.954 |  | 1 | 很少 | 黑色 |  |  |  | B
P6013-01 | 62 | 114/06/28 | 7 | 大C | 1.8 | [9 empty] | 米色 | 70.79 | -0.51 | 9.65 | B
B1124-05 | 10 | 114/06/28 | 8 | 大C | 0.22 | [8 empty] | 很少 | 本色 | 65.8 | -1.85 | 4.03 | B
B1012-02 | 97 | 114/06/28 | 9 | 大C |  | 0.47 | [7 empty] | 很少 | 黑色 |  |  |  | B
P1003-33-M | 200 | 114/06/30 | 1 | 早A | 6.2 |  |  | 4.59 | 7.1 | 69 | 0.931 | 14.17 |  |  | 黑色 |  |  |  | B
P1005-15-M | 784 | 114/06/30 | 2 | 早A | 8.9 |  |  | 13.18 | 34 | 67 | 0.925 | 13.78 |  |  | 黑色 |  |  |  | B
P1005-15-M | 787 | 114/06/30 | 2 | 早A | 8.4 |  |  | 12.74 | 33.1 | 67 | 0.929 | 13.54 |  |  | 黑色 |  |  |  | B
P1002-05 | 259 | 114/06/30 | 3 | 早A | 6.6 | [9 empty] | 黑色 |  |  |  | B
P1102-03-M |  | 114/06/30 | 4 | 早A | 3 |  |  | 5.28 | 8.9 | 72 | 0.9 |  |  |  | 本色 | 71.05 | -2.47 | 5.92 | B
B1001-03 | 94 | 114/06/30 | 5 | 早A |  | 0.33 | [6 empty] | 1 | 很少 | 黑色 |  |  |  | B
P6013-01 | 63 | 114/06/30 | 7 | 早A | 1.6 |  |  | 8.62 | 20.5 | 73 | 0.903 |  |  |  | 米色 |  |  |  | B
B1124-05 | 10 | 114/06/30 | 8 | 早A | 0.23 | [8 empty] | 很少 | 本色 |  |  |  | B
B1035-01 | 4 | 114/06/30 | 9 | 早A | 0.31 |  |  | 10.22 | 24.2 | 67 | 0.95 |  |  | 少 | 黑色 |  |  |  | B
P2099-03-M |  | 114/06/30 | 18 | 早A | 3.3 |  |  | 14.05 | 46.6 | 63 | 0.912 |  |  |  | 什色 |  |  |  | B
P1003-33-M | 202 | 114/06/30 | 1 | 中B | 8.6 |  |  | 4.59 | 7.1 | 69 | 0.931 |  |  |  | 黑色 |  |  |  | B
P1005-15-M | 785 | 114/06/30 | 2 | 中B | 10.1 |  |  | 13.18 | 33.9 | 67 | 0.927 |  |  |  | 黑色 |  |  |  | B
P1102-03-M |  | 114/06/30 | 4 | 中B | 3.6 | [9 empty] | 本色 | 71.05 | -2.47 | 5.92 | B
B1001-03 | 94 | 114/06/30 | 5 | 中B |  | 0.36 | [6 empty] | 1 | 很少 | 黑色 |  |  |  | B
P6013-01 | 63 | 114/06/30 | 7 | 中B | 1.7 | [9 empty] | 米色 |  |  |  | B
B1124-05 | 10 | 114/06/30 | 8 | 中B | 0.23 | [8 empty] | 很少 | 本色 |  |  |  | B
B1035-01 | 4 | 114/06/30 | 9 | 中B | 0.33 | [8 empty] | 少 | 黑色 |  |  |  | B
P2099-03-M |  | 114/06/30 | 18 | 中B | 6.6 |  |  | 4.59 | 7.5 | 65 | 0.911 |  |  |  | 什色 |  |  |  | B
P1003-33-M | 218 | 114/06/30 | 1 | 大C | 9 |  |  | 3.93 | 5.3 | 69 | 0.933 |  |  |  | 黑色 |  |  |  | B
P1005-15-M | 789 | 114/06/30 | 2 | 大C | 10.8 |  |  | 11.89 | 30.4 | 67 | 0.925 |  |  |  | 黑色 |  |  |  | B
P1102-03-M |  | 114/06/30 | 4 | 大C | 3.6 | [9 empty] | 本色 | 71.05 | -2.47 | 5.92 | B
B1001-03 | 92 | 114/06/30 | 5 | 大C | 0.07 | 0.32 |  | 26.02NB | 81 | 68 | 0.945 |  | 1 | 很少 | 黑色 |  |  |  | B
P6013-01 | 63 | 114/06/30 | 7 | 大C | 1.7 | [9 empty] | 米色 |  |  |  | B
B1124-05 | 10 | 114/06/30 | 8 | 大C | 0.23 | [8 empty] | 很少 | 本色 |  |  |  | B
B1012-02 | 97 | 114/06/30 | 9 | 大C |  | 0.47 | [7 empty] | 很少 | 黑色 |  |  |  | B
B1001-03 | 92 | 114/06/30 | 9 | 大C | 0.33 | [8 empty] | 很少 | 黑色 |  |  |  | B
P2099-03-M |  | 114/06/30 | 18 | 大C | 7 | [9 empty] | 什色 |  |  |  | B

## 114-7月
產品編號 | 桶別 | 製造日期 | 機台 | 班別 | MI(2.16KG) | MI(5KG) | MI(21.6KG) | 耐衝擊 Kg-cm | 耐衝擊 Kg-cm/cm² | 硬度(±1) | 密度 | 收縮率‰ | 白點 | 顆粒 | 色澤 | L值 | A值 | B值 | 等級 區分 | 備註
P1003-33-M | 220 | 114/07/01 | 1 | 早A | 8.6 |  |  | 4.59 | 7.4 | 68 | 0.931 | 14.01 |  |  | 黑色 |  |  |  | B
P1003-33-M | 214 | 114/07/01 | 1 | 早A | 8 |  |  | 4.26 | 6.6 | 70 | 0.926 | 14.17 |  |  | 黑色 |  |  |  | B
P1005-15-M | 791 | 114/07/01 | 2 | 早A | 10.8 |  |  | 11.89 | 30 | 67 | 0.927 | 14.56 |  |  | 黑色 |  |  |  | B
P1002-09 | 324 | 114/07/01 | 3 | 早A | 8.1 |  |  | 3.93 | 5 | 70 | 0.937 |  |  |  | 黑色 |  |  |  | B
P1102-03-M | 99 | 114/07/01 | 4 | 早A | 3.6 | [9 empty] | 本色 |  |  |  | B
B1001-03 | 92 | 114/07/01 | 5 | 早A |  | 0.33 | [7 empty] | 很少 | 黑色 |  |  |  | B
P4023-01 | 11 | 114/07/01 | 7 | 早A | 4.8 |  |  | 8.23 | 19 | 70 | 0.907 |  |  |  | 紅色 |  |  |  | B
B1124-05 | 10 | 114/07/01 | 8 | 早A | 0.23 | [8 empty] | 很少 | 本色 |  |  |  | B
Q4003 |  | 114/07/01 | 9 | 早A | 0.11 |  |  | 24.62Nb | 76.6 | 68 | 0.946 |  |  | 很少 | 黑色 |  |  |  | B
P2099-03-M |  | 114/07/01 | 18 | 早A | 5.4 | [9 empty] | 什色 |  |  |  | B
P1003-33-M | 217 | 114/07/01 | 1 | 中B | 8.6 |  |  | 3.93 | 5.6 | 69 | 0.937 |  |  |  | 黑色 |  |  |  | B
P1005-15-M | 792 | 114/07/01 | 2 | 中B | 11.2 |  |  | 9.01 | 21.5 | 68 | 0.925 |  |  |  | 黑色 |  |  |  | B
P1002-09 | 324 | 114/07/01 | 3 | 中B | 8.6 | [9 empty] | 黑色 |  |  |  | B
P1102-03-M | 99 | 114/07/01 | 4 | 中B | 3.5 | [9 empty] | 本色 |  |  |  | B
B1001-03 | 93 | 114/07/01 | 5 | 中B | 0.07 | 0.32 |  | 27.88NB | 86.4 | 68 | 0.95 |  |  | 很少 | 黑色 |  |  |  | B
P4023-01 | 11 | 114/07/01 | 7 | 中B | 4.8 | [9 empty] | 紅色 |  |  |  | B
B1124-05 | 10 | 114/07/01 | 8 | 中B | 0.23 | [8 empty] | 很少 | 本色 |  |  |  | B
Q4003 |  | 114/07/01 | 9 | 中B | 0.08 | [8 empty] | 很少 | 黑色 |  |  |  | B
P2099-03-M |  | 114/07/01 | 18 | 中B | 5.8 | [9 empty] | 什色 |  |  |  | B
P1003-33-M | 221 | 114/07/01 | 1 | 大C | 8.8 |  |  | 3.93 | 5.5 | 69 | 0.939 |  |  |  | 黑色 |  |  |  | B
P1005-15-M | 794 | 114/07/01 | 2 | 大C | 10.4 |  |  | 9.41 | 21.7 | 68 | 0.929 |  |  |  | 黑色 |  |  |  | B
P1002-09 | 324 | 114/07/01 | 3 | 大C | 7.7 | [9 empty] | 黑色 |  |  |  | B
P1102-03-M | 99 | 114/07/01 | 4 | 大C | 3.5 | [9 empty] | 本色 |  |  |  | B
B1001-03 | 93 | 114/07/01 | 5 | 大C |  | 0.31 | [7 empty] | 很少 | 黑色 |  |  |  | B
P4023-01 | 11 | 114/07/01 | 7 | 大C | 4.6 | [9 empty] | 紅色 |  |  |  | B
B1124-05 | 11 | 114/07/01 | 8 | 大C | 0.23 |  |  | 18.56 | 51.3 | 68 | 0.962 |  |  | 很少 | 本色 | 65.77 | -1.69 | 4.3 | B
Q4003 |  | 114/07/01 | 9 | 大C | 0.09 | [8 empty] | 很少 | 黑色 |  |  |  | B
P2099-03-M |  | 114/07/01 | 18 | 大C | 3 | [9 empty] | 什色 |  |  |  | B
P1003-33-M | 219 | 114/07/02 | 1 | 早A | 7.3 |  |  | 4.26 | 6.4 | 69 | 0.935 | 14.33 |  |  | 黑色 |  |  |  | B
P1002-04-M | 296 | 114/07/02 | 1 | 早A | 4.6 |  |  | 4.93 | 8.4 | 69 | 0.944 |  |  |  | 黑色 |  |  |  | B
P1005-15-M | 793 | 114/07/02 | 2 | 早A | 11.7 |  |  | 9.81 | 23.6 | 67 | 0.93 | 14.33 |  |  | 黑色 |  |  |  | B
P1005-15-M | 788 | 114/07/02 | 2 | 早A | 10.5 |  |  | 12.31 | 31.4 | 68 | 0.926 | 14.09 |  |  | 黑色 |  |  |  | B
P1002-09 | 325 | 114/07/02 | 3 | 早A | 6.8 |  |  | 3.93 | 5 | 69 | 0.937 |  |  |  | 黑色 |  |  |  | B
P1102-03-M | 99 | 114/07/02 | 4 | 早A | 3.2 | [9 empty] | 本色 |  |  |  | B
B1001-03 | 93 | 114/07/02 | 5 | 早A |  | 0.32 | [7 empty] | 很少 | 黑色 |  |  |  | B
P6013-01 | 63 | 114/07/02 | 7 | 早A | 1.5 | [9 empty] | 米色 |  |  |  | B
B1124-05 | 11 | 114/07/02 | 8 | 早A | 0.23 | [8 empty] | 很少 | 本色 |  |  |  | B
B1012-02 | 98 | 114/07/02 | 9 | 早A | 0.1 | 0.45 |  | 29.25NB | 89.5 | 68 | 0.951 |  | 1 | 很少 | 黑色 |  |  |  | B
P2099-03-M |  | 114/07/02 | 18 | 早A | 4.7 | [9 empty] | 什色 |  |  |  | B
P1003-33-M | 292 | 114/07/02 | 1 | 中B | 4.6 |  |  | 4.59 | 6.9 | 70 | 0.954 |  |  |  | 黑色 |  |  |  | B
P1005-15-M | 790 | 114/07/02 | 2 | 中B | 10.8 |  |  | 8.62 | 19.4 | 67 | 0.932 |  |  |  | 黑色 |  |  |  | B
P1002-09 | 325 | 114/07/02 | 3 | 中B | 7.2 | [9 empty] | 黑色 |  |  |  | B
P1102-03-M | 99 | 114/07/02 | 4 | 中B | 3.4 | [9 empty] | 本色 |  |  |  | B
B1001-03 | 95 | 114/07/02 | 5 | 中B | 0.07 | 0.32 |  | 23.75NB | 73.3 | 68 | 0.952 |  |  | 很少 | 黑色 |  |  |  | B
P6013-01 |  | 114/07/02 | 7 | 中B | 1.9 | [9 empty] | 米色 |  |  |  | B
B1124-05 | 11 | 114/07/02 | 8 | 中B | 0.24 | [8 empty] | 很少 | 本色 |  |  |  | B
B1012-02 | 98 | 114/07/02 | 9 | 中B |  | 0.44 | [6 empty] | 1 | 很少 | 黑色 |  |  |  | B
P0508-01-M |  | 114/07/02 | 18 | 中B | 4 |  |  | 19.03 | 52.1 | 68 | 0.9 |  |  |  | 透明 | 48.21 | -0.77 | -5.09 | B
P1003-33-M | 291 | 114/07/02 | 1 | 大C | 5.2 |  |  | 3.61 | 4.7 | 69 | 0.951 |  |  |  | 黑色 |  |  |  | B
P1005-15-M | 783 | 114/07/02 | 2 | 大C | 10.2 |  |  | 13.18 | 33.6 | 67 | 0.933 |  |  |  | 黑色 |  |  |  | B
P1002-09 | 325 | 114/07/02 | 3 | 大C | 7 | [9 empty] | 黑色 |  |  |  | B
P1102-03-M |  | 114/07/02 | 4 | 大C | 3.2 | [9 empty] | 本色 |  |  |  | B
B1001-03 | 95 | 114/07/02 | 5 | 大C |  | 0.33 | [7 empty] | 很少 | 黑色 |  |  |  | B
P6013-01 |  | 114/07/02 | 7 | 大C | 1.8 | [9 empty] | 米色 |  |  |  | B
B1124-05 | 11 | 114/07/02 | 8 | 大C | 0.24 | [8 empty] | 很少 | 本色 |  |  |  | B
B1012-02 | 98 | 114/07/02 | 9 | 大C |  | 0.46 | [6 empty] | 1 | 很少 | 黑色 |  |  |  | B
P0508-01-M |  | 114/07/02 | 18 | 大C | 4.1 |  |  | 5.63 | 10.3 | 69 | 0.901 |  |  |  | 透明 | 44.57 | -0.31 | -3.94 | B
P1003-33-M | 216 | 114/07/03 | 1 | 早A | 7.5 |  |  | 4.26 | 6.5 | 69 | 0.935 | 13.78 |  |  | 黑色 |  |  |  | B
P1002-04-M | 297 | 114/07/03 | 1 | 早A | 5.2 |  |  | 3.93 | 5.6 | 68 | 0.955 |  |  |  | 黑色 |  |  |  | B
P1005-15-M | 799 | 114/07/03 | 2 | 早A | 9.6 |  |  | 11.47 | 28.4 | 67 | 0.929 | 13.7 |  |  | 黑色 |  |  |  | B
P1002-09 | 326 | 114/07/03 | 3 | 早A | 7.3 |  |  | 3.61 | 4.7 | 69 | 0.935 |  |  |  | 黑色 |  |  |  | B
P1102-03-M |  | 114/07/03 | 4 | 早A | 3.1 | [9 empty] | 本色 |  |  |  | B
B1001-03 | 96 | 114/07/03 | 5 | 早A | 0.07 | 0.31 |  | 26.95NB | 83.5 | 68 | 0.952 |  |  | 很少 | 黑色 |  |  |  | B
P6013-01 | 64 | 114/07/03 | 7 | 早A | 1.5 |  |  | 8.62 | 19.1 | 72 | 0.907 |  |  |  | 米色 | 77.91 | -0.48 | 9.3 | B | 射板黑點較多,1430複檢正常
B1124-05 | 11 | 114/07/03 | 8 | 早A | 0.23 | [8 empty] | 很少 | 本色 |  |  |  | B
B1012-02 | 99 | 114/07/03 | 9 | 早A | 0.11 | 0.49 |  | 25.09NB | 77.5 | 68 | 0.95 |  |  | 少 | 黑色 |  |  |  | B
P0508-01-M |  | 114/07/03 | 18 | 早A | [10 empty] | 透明 | 44.57 | -0.31 | -3.94 | B
P1002-04-M | 295 | 114/07/03 | 1 | 中B | 3.7 |  |  | 4.26 | 6.4 | 69 | 0.945 |  |  |  | 黑色 |  |  |  | B
P1005-15-M | 797 | 114/07/03 | 2 | 中B | 10.7 |  |  | 9.81 | 22.8 | 67 | 0.928 |  |  |  | 黑色 |  |  |  | B
P1002-09 | 326 | 114/07/03 | 3 | 中B | 7.2 | [9 empty] | 黑色 |  |  |  | B
P1102-03-M |  | 114/07/03 | 4 | 中B | 3.5 | [9 empty] | 本色 |  |  |  | B
B1001-03 | 96 | 114/07/03 | 5 | 中B |  | 0.35 | [7 empty] | 很少 | 黑色 |  |  |  | B
B6010-04 | 29 | 114/07/03 | 6 | 中B | 0.06 | 7.8 |  | 23.22NB | 71.6 | 68 | 0.946 |  |  | 很少 | 紫藍色 | 36.02 | 1.31 | -25.15 | B
P6013-01 | 64 | 114/07/03 | 7 | 中B | 1.5 | [9 empty] | 米色 | 77.91 | -0.48 | 9.3 | B
B1124-05 | 11 | 114/07/03 | 8 | 中B | 0.25 | [8 empty] | 很少 | 本色 |  |  |  | B
B1012-02 | 99 | 114/07/03 | 9 | 中B |  | 0.45 | [7 empty] | 少 | 黑色 |  |  |  | B
P0508-01-M |  | 114/07/03 | 18 | 中B | [10 empty] | 透明 | 44.57 | -0.31 | -3.94 | B
P1002-04-M | 300 | 114/07/03 | 1 | 大C | 6.5 |  |  | 3.93 | 5.4 | 69 | 0.944 |  |  |  | 黑色 |  |  |  | B
P1005-15-M | 798 | 114/07/03 | 2 | 大C | 10.4 |  |  | 9.81 | 23.6 | 67 | 0.93 |  |  |  | 黑色 |  |  |  | B
P1005-15-M | 801 | 114/07/03 | 2 | 大C | 10 |  |  | 10.22 | 24.1 | 67 | 0.926 |  |  |  | 黑色 |  |  |  | B
P1002-09 | 326 | 114/07/03 | 3 | 大C | 7.5 | [9 empty] | 黑色 |  |  |  | B
P1102-03-M |  | 114/07/03 | 4 | 大C | 3.5 | [9 empty] | 本色 |  |  |  | B
B1001-03 | 96 | 114/07/03 | 5 | 大C |  | 0.33 | [7 empty] | 很少 | 黑色 |  |  |  | B
B6010-04 | 29 | 114/07/03 | 6 | 大C | 0.07 | [8 empty] | 很少 | 紫藍色 | 36.02 | 1.31 | -25.15 | B
P6013-01 | 64 | 114/07/03 | 7 | 大C | 1.5 | [9 empty] | 米色 | 77.91 | -0.48 | 9.3 | B
B1124-05 | 11 | 114/07/03 | 8 | 大C | 0.25 | [8 empty] | 很少 | 本色 |  |  |  | B
B1012-02 | 99 | 114/07/03 | 9 | 大C |  | 0.45 | [7 empty] | 少 | 黑色 |  |  |  | B
P0508-01-M |  | 114/07/03 | 18 | 大C | [10 empty] | 透明 | 44.57 | -0.31 | -3.94 | B
P1002-04-M | 302 | 114/07/04 | 1 | 早A | 6 |  |  | 3.93 | 5.6 | 68 | 0.951 |  |  |  | 黑色 |  |  |  | B
P1002-04-M | 299 | 114/07/04 | 1 | 早A | 6.2 |  |  | 3.93 | 5.1 | 68 | 0.951 |  |  |  | 黑色 |  |  |  | B
P1005-15-M | 803 | 114/07/04 | 2 | 早A | 10.2 |  |  | 12.74 | 32.4 | 67 | 0.931 | 13.93 |  |  | 黑色 |  |  |  | B
P1002-09 | 327 | 114/07/04 | 3 | 早A | 8 |  |  | 3.93 | 4.9 | 69 | 0.942 |  |  |  | 黑色 |  |  |  | B
P1102-03-M |  | 114/07/04 | 4 | 早A | 3.6 | [9 empty] | 本色 |  |  |  | B
B1001-03 | 97 | 114/07/04 | 5 | 早A | 0.07 | 0.31 |  | 22.75NB | 70.7 | 68 | 0.951 |  |  | 很少 | 黑色 |  |  |  | B
B6010-04 | 28 | 114/07/04 | 6 | 早A | 0.05 |  | 6.7 | 27.88NB | 85.9 | 68 | 0.952 |  |  | 很少 | 紫藍色 | 36.06 | 1.35 | -25.39 | B
P6013-01 | 66 | 114/07/04 | 7 | 早A | 1.2 |  |  | 14.05 | 37.2 | 73 | 0.9 |  |  |  | 米色 | 71.45 | -0.61 | 9.55 | B
Q4003 |  | 114/07/04 | 9 | 早A | 0.08 | [8 empty] | 很少 | 黑色 |  |  |  | B
P0508-01-M |  | 114/07/04 | 18 | 早A | 8 | [9 empty] | 透明 |  |  |  | B
P1002-04-M | 301 | 114/07/04 | 1 | 中B | 6.4 |  |  | 3.61 | 5 | 68 | 0.949 |  |  |  | 黑色 |  |  |  | B
P1005-15-M | 796 | 114/07/04 | 2 | 中B | 10 |  |  | 12.31 | 30.2 | 67 | 0.926 |  |  |  | 黑色 |  |  |  | B
P1002-09 | 327 | 114/07/04 | 3 | 中B | 7.8 | [9 empty] | 黑色 |  |  |  | B
P0013-01 | 6 | 114/07/04 | 4 | 中B | 2.3 |  |  | 5.28 | 8.9 | 70 | 0.899 |  |  |  | 透明色 |  |  |  | B
B1001-03 | 97 | 114/07/04 | 5 | 中B |  | 0.32 | [7 empty] | 很少 | 黑色 |  |  |  | B
B6010-04 | 28 | 114/07/04 | 6 | 中B | 0.06 | [8 empty] | 很少 | 紫藍色 |  |  |  | B
Q4003 |  | 114/07/04 | 9 | 中B | 0.08 | [8 empty] | 極少 | 黑色 |  |  |  | B
P0508-01-M |  | 114/07/04 | 18 | 中B | 6 | [9 empty] | 透明 |  |  |  | B
P1002-04-M | 306 | 114/07/04 | 1 | 大C | 5.2 |  |  | 3.93 | 5.6 | 68 | 0.967 |  |  |  | 黑色 |  |  |  | B
P1005-15-M | 795 | 114/07/04 | 2 | 大C | 10.2 |  |  | 14.93 | 38.2 | 67 | 0.922 |  |  |  | 黑色 |  |  |  | B
P1005-15-M | 806 | 114/07/04 | 2 | 大C | 9 |  |  | 10.63 | 26.4 | 67 | 0.923 |  |  |  | 黑色 |  |  |  | B
P1002-09 | 328 | 114/07/04 | 3 | 大C | 7.7 |  |  | 3.61 | 4.6 | 69 | 0.934 |  |  |  | 黑色 |  |  |  | B
P0013-01 | 6 | 114/07/04 | 4 | 大C | 2.3 |  |  | 5.28 | 8.9 | 70 | 0.9 |  |  |  | 透明色 |  |  |  | B
B1001-03 | 97 | 114/07/04 | 5 | 大C |  | 0.32 | [7 empty] | 很少 | 黑色 |  |  |  | B
B6010-04 | 28 | 114/07/04 | 6 | 大C | 0.06 | [8 empty] | 很少 | 紫藍色 |  |  |  | B
Q4003 |  | 114/07/04 | 9 | 大C | 0.08 | [8 empty] | 極少 | 黑色 |  |  |  | B
P0508-01-M |  | 114/07/04 | 18 | 大C | 4.5 | [9 empty] | 透明 | 58.84 | -1.97 | -6.02 | B
P1002-04-M | 303 | 114/07/05 | 1 | 早A | 4.7 |  |  | 3.93 | 5.3 | 69 | 0.958 |  |  |  | 黑色 |  |  |  | B
P1005-15-M | 807 | 114/07/05 | 2 | 早A | 8.3 |  |  | 11.89 | 29.7 | 67 | 0.932 | 14.01 |  |  | 黑色 |  |  |  | B
P1002-09 | 328 | 114/07/05 | 3 | 早A | 7.7 | [9 empty] | 黑色 |  |  |  | B
P0013-01 | 7 | 114/07/05 | 4 | 早A | 2.8 |  |  | 5.28 | 9.2 | 70 | 0.9 |  |  |  | 透明色 |  |  |  | B
P1002-04-M | 307 | 114/07/05 | 1 | 中B | 5 |  |  | 3.93 | 5.7 | 69 | 0.958 |  |  |  | 黑色 |  |  |  | B
P1002-04-M | 308 | 114/07/05 | 1 | 中B | 4.3 |  |  | 3.93 | 5.3 | 69 | 0.955 |  |  |  | 黑色 |  |  |  | B
P1005-15-M | 805 | 114/07/05 | 2 | 中B | 8.4 |  |  | 10.63 | 25.4 | 67 | 0.924 |  |  |  | 黑色 |  |  |  | B
P1002-09 | 328 | 114/07/05 | 3 | 中B | 7.9 | [9 empty] | 黑色 |  |  |  | B
P0013-01 | 7 | 114/07/05 | 4 | 中B | 2.7 | [9 empty] | 透明色 |  |  |  | B
P1002-04-M | 309 | 114/07/05 | 1 | 大C | 4.9 |  |  | 3.61 | 4.9 | 69 | 0.962 |  |  |  | 黑色 |  |  |  | B
P1005-15-M | 809 | 114/07/05 | 2 | 大C | 8 |  |  | 9.01 | 21.5 | 67 | 0.927 |  |  |  | 黑色 |  |  |  | B
P1002-09 | 329 | 114/07/05 | 3 | 大C | 8.2 |  |  | 3.93 | 5.4 | 69 | 0.933 |  |  |  | 黑色 |  |  |  | B
P0013-01 | 7 | 114/07/05 | 4 | 大C | 2.7 | [9 empty] | 透明色 |  |  |  | B
P1002-04-M | 310 | 114/07/06 | 1 | 早A | 4.5 |  |  | 3.93 | 5.7 | 68 | 0.957 |  |  |  | 黑色 |  |  |  | B
P1005-15-M | 808 | 114/07/06 | 2 | 早A | 8.5 |  |  | 9.41 | 22 | 67 | 0.925 |  |  |  | 黑色 |  |  |  | B
P1005-15-M | 810 | 114/07/06 | 2 | 早A | 8.3 |  |  | 12.74 | 32.4 | 67 | 0.928 |  |  |  | 黑色 |  |  |  | B
P1002-09 | 329 | 114/07/06 | 3 | 早A | 7.9 | [9 empty] | 黑色 |  |  |  | B
P6013-01 | 66 | 114/07/06 | 4 | 早A | 1.1 | [9 empty] | 米色 |  |  |  | B
P1002-04-M | 311 | 114/07/06 | 1 | 中B | 4.1 |  |  | 3.93 | 5.3 | 69 | 0.964 |  |  |  | 黑色 |  |  |  | B
P1005-15-M | 812 | 114/07/06 | 2 | 中B | 8.3 |  |  | 15.38 | 40.3 | 67 | 0.922 |  |  |  | 黑色 |  |  |  | B
P1002-09 | 330 | 114/07/06 | 3 | 中B | 7.1 |  |  | 3.93 | 5.5 | 69 | 0.933 |  |  |  | 黑色 |  |  |  | B
P6013-01 | 65 | 114/07/06 | 4 | 中B | 1.2 |  |  | 13.61 | 34.5 | 72 | 0.902 |  |  |  | 米色 | 71.84 | -0.62 | 9.5 | B
P1002-04-M | 313 | 114/07/06 | 1 | 大C | 4.6 |  |  | 3.93 | 4.9 | 69 | 0.981 |  |  |  | 黑色 |  |  |  | B
P1005-15-M | 815 | 114/07/06 | 2 | 大C | 8.6 |  |  | 15.38 | 40.9 | 67 | 0.926 |  |  |  | 黑色 |  |  |  | B
P1002-09 | 330 | 114/07/06 | 3 | 大C | 7 | [9 empty] | 黑色 |  |  |  | B
P6013-01 | 65 | 114/07/06 | 4 | 大C | 1.1 | [9 empty] | 米色 |  |  |  | B
P1002-09 | 331 | 114/07/07 | 3 | 早A | 7.6 |  |  | 3.93 | 5.1 | 69 | 0.938 |  |  |  | 黑色 |  |  |  | B
P6013-01 | 65 | 114/07/07 | 4 | 早A | 1.1 | [9 empty] | 米色 |  |  |  | B
B6010-04 | 26 | 114/07/07 | 6 | 早A | 0.06 |  | 6.9 | 26.95NB | 82.5 | 68 | 0.947 |  |  |  | 紫藍色 | 36.12 | -1.23 | -25.59 | B
P1002-09 | 331 | 114/07/07 | 3 | 中B | 7 | [9 empty] | 黑色 |  |  |  | B
P6013-01 | 67 | 114/07/07 | 4 | 中B | 1.1 |  |  | 17.65 | 47.5 | 73 | 0.906 |  |  |  | 米色 | 70.98 | -0.52 | 9.6 | B
B6010-04 | 26 | 114/07/07 | 6 | 中B | 0.07 | [9 empty] | 紫藍色 |  |  |  | B
P1002-09 | 331 | 114/07/07 | 3 | 大C | 7.2 | [9 empty] | 黑色 |  |  |  | B
P6013-01 | 67 | 114/07/07 | 4 | 大C | 1.2 | [9 empty] | 米色 |  |  |  | B
B6010-04 | 27 | 114/07/07 | 6 | 大C | 0.05 |  | 6.4 | 27.88NB | 86.1 | 68 | 0.945 |  |  |  | 紫藍色 | 26 | 1.08 | -25.26 | B
P1002-09 | 332 | 114/07/08 | 3 | 早A | 7.4 |  |  | 3.93 | 4.9 | 70 | 0.9037 |  |  |  | 黑色 |  |  |  | B
P4012-05 | 2 | 114/07/08 | 4 | 早A | 18.5 |  |  | 5.63 | 10.4 | 70 | 0.905 |  |  |  | 紅色 |  |  |  | B
B1001-03 | 98 | 114/07/08 | 5 | 早A | 0.08 | 0.33 |  | 23.69NB | 72.8 | 68 | 0.948 |  |  | 很少 | 黑色 |  |  |  | B
B6010-01 | 482 | 114/07/08 | 6 | 早A | 0.06 |  | 7.3 | 27.88NB | 86.2 | 68 | 0.95 |  |  | 很少 | 藍色 | 36.46 | -2.27 | -23.6 | B
B1012-02 | 101 | 114/07/08 | 9 | 早A | 0.1 | 0.46 |  | 26.95NB | 82.7 | 68 | 0.945 |  | 1 | 很少 | 黑色 |  |  |  | B
P0503-01-M |  | 114/07/08 | 18 | 早A | 4.4 |  |  | 4.26 | 6.1 | 70 | 0.902 |  |  |  | 本霧色 |  |  |  | B
P1002-09 | 332 | 114/07/08 | 3 | 中B | 6.7 | [9 empty] | 黑色 |  |  |  | B
P4012-05 | 2 | 114/07/08 | 4 | 中B | 18 | [9 empty] | 紅色 |  |  |  | B
B1001-03 | 98 | 114/07/08 | 5 | 中B |  | 0.34 | [7 empty] | 很少 | 黑色 |  |  |  | B
B6010-01 | 482 | 114/07/08 | 6 | 中B | 0.08 | [8 empty] | 很少 | 藍色 | 36.46 | -2.27 | -23.6 | B
B1012-02 | 101 | 114/07/08 | 9 | 中B |  | 0.45 | [6 empty] | 1 | 很少 | 黑色 |  |  |  | B
P0503-01-M |  | 114/07/08 | 18 | 中B | 4.7 | [9 empty] | 本霧色 |  |  |  | B
P1002-09 | 333 | 114/07/08 | 3 | 大C | 8 |  |  | 3.93 | 5.3 | 69 | 0.936 |  |  |  | 黑色 |  |  |  | B
P4012-05 | 2 | 114/07/08 | 4 | 大C | 18 | [9 empty] | 紅色 |  |  |  | B
B1001-03 | 99 | 114/07/08 | 5 | 大C | 0.08 | 0.35 |  | 28.34NB | 86.4 | 68 | 0.95 |  |  | 很少 | 黑色 |  |  |  | B
B6010-01 | 482 | 114/07/08 | 6 | 大C | 0.08 | [8 empty] | 很少 | 藍色 | 36.46 | -2.27 | -23.6 | B
B1012-02 | 101 | 114/07/08 | 9 | 大C |  | 0.47 | [6 empty] | 1 | 很少 | 黑色 |  |  |  | B
P1112-10 |  | 114/07/08 | 18 | 大C | 2 |  |  | 11.05 | 27.7 | 69 | 0.99 |  |  |  | 本霧色 |  |  |  | B
P1002-04-M | 305 | 114/07/09 | 1 | 早A | 4.6 |  |  | 4.26 | 6 | 69 | 0.954 |  |  |  | 黑色 |  |  |  | B
P1002-04-M | 304 | 114/07/09 | 1 | 早A | 4.5 |  |  | 4.26 | 6.2 | 69 | 0.952 |  |  |  | 黑色 |  |  |  | B
P1005-15-M | 814 | 114/07/09 | 2 | 早A | 10 |  |  | 14.93NB | 39.2 | 67 | 0.925 | 13.78 |  |  | 黑色 |  |  |  | B
P1002-09 | 333 | 114/07/09 | 3 | 早A | 8 | [9 empty] | 黑色 |  |  |  | B
P7012-08 | 2 | 114/07/09 | 4 | 早A | 18.3 |  |  | 5.63 | 10.8 | 68 | 0.903 |  |  |  | 灰綠色 |  |  |  | B
B1001-03 | 99 | 114/07/09 | 5 | 早A |  | 0.36 | [7 empty] | 很少 | 黑色 |  |  |  | B
B6010-01 | 482 | 114/07/09 | 6 | 早A | 0.08 | [8 empty] | 很少 | 藍色 | 36.46 | -2.27 | -23.6 | B
B1012-02 | 100 | 114/07/09 | 9 | 早A | 0.1 | 0.45 |  | 27.88Nb | 86.5 | 68 | 0.95 |  | 1 | 很少 | 黑色 |  |  |  | B
P1112-10 |  | 114/07/09 | 18 | 早A | 2.4 | [9 empty] | 本霧色 |  |  |  | B
P1002-04-M | 312 | 114/07/09 | 1 | 中B | 4.1 |  |  | 3.93 | 5.1 | 69 | 0.962 |  |  |  | 黑色 |  |  |  | B
P1005-15-M | 817 | 114/07/09 | 2 | 中B | 9.8 |  |  | 12.31 | 37.3 | 67 | 0.925 |  |  |  | 黑色 |  |  |  | B
P1002-09 | 333 | 114/07/09 | 3 | 中B | 7.8 | [9 empty] | 黑色 |  |  |  | B
P7012-08 | 2 | 114/07/09 | 4 | 中B | 19.9 | [9 empty] | 灰綠色 |  |  |  | B
B1001-03 | 99 | 114/07/09 | 5 | 中B |  | 0.38 | [7 empty] | 很少 | 黑色 |  |  |  | B
B6010-01 | 482 | 114/07/09 | 6 | 中B | 0.06 | [8 empty] | 很少 | 藍色 | 36.46 | -2.27 | -23.6 | B
B1012-02 | 100 | 114/07/09 | 9 | 中B |  | 0.46 | [6 empty] | 1 | 很少 | 黑色 |  |  |  | B
P1112-10 |  | 114/07/09 | 18 | 中B | 2.2 | [9 empty] | 本霧色 |  |  |  | B
P1002-04-M | 314 | 114/07/09 | 1 | 大C | 4.3 |  |  | 4.26 | 6 | 69 | 0.953 |  |  |  | 黑色 |  |  |  | B
P1005-15-M | 811 | 114/07/09 | 2 | 大C | 8.9 |  |  | 13.18 | 33.9 | 67 | 0.925 |  |  |  | 黑色 |  |  |  | B
P1002-09 | 334 | 114/07/09 | 3 | 大C | 7.6 |  |  | 3.93 | 4.9 | 69 | 0.935 |  |  |  | 黑色 |  |  |  | B
P7012-08 | 2 | 114/07/09 | 4 | 大C | 18.5 | [9 empty] | 灰綠色 |  |  |  | B
B1001-03 | 99 | 114/07/09 | 5 | 大C |  | 0.37 | [7 empty] | 很少 | 黑色 |  |  |  | B
B6010-01 | 482 | 114/07/09 | 6 | 大C | 0.06 | [8 empty] | 很少 | 藍色 | 36.46 | -2.27 | -23.6 | B
B1012-02 | 100 | 114/07/09 | 9 | 大C |  | 0.47 | [6 empty] | 1 | 很少 | 黑色 |  |  |  | B
P1112-10 |  | 114/07/09 | 18 | 大C | 2 |  |  | 10.22 | 25.1 | 70 | 0.998 |  |  |  | 本霧色 |  |  |  | B
P1002-04-M | 294 | 114/07/10 | 1 | 早A | 3.8 |  |  | 4.26 | 6.1 | 70 | 0.951 |  |  |  | 黑色 |  |  |  | B
P1005-15-M | 813 | 114/07/10 | 2 | 早A | 8.4 |  |  | 15.38 | 41.8 | 67 | 0.917 | 13.46 |  |  | 黑色 |  |  |  | B
P1005-15-M | 816 | 114/07/10 | 2 | 早A | 9.4 |  |  | 14.49 | 37.9 | 67 | 0.926 | 13.85 |  |  | 黑色 |  |  |  | B
P1002-09 | 324 | 114/07/10 | 3 | 早A | 7.8 | [9 empty] | 黑色 |  |  |  | B
P7012-08 | 2 | 114/07/10 | 4 | 早A | 19.6 | [9 empty] | 灰綠色 |  |  |  | B
B1001-03 | 100 | 114/07/10 | 5 | 早A | 0.07 | 0.33 |  | 27.42NB | 84.6 | 68 | 0.947 |  |  | 很少 | 黑色 |  |  |  | B
B6010-01 | 482 | 114/07/10 | 6 | 早A | 0.06 | [8 empty] | 很少 | 藍色 | 36.46 | -2.27 | -23.6 | B
B1113-02 | 1 | 114/07/10 | 9 | 早A | 0.2 |  |  | 17.65NB | 54 | 68 | 0.95 |  |  | 很少 | 本色 |  |  |  | B
P1112-10 |  | 114/07/10 | 18 | 早A | 2.6 | [9 empty] | 本霧色 |  |  |  | B
P1002-04-M | 293 | 114/07/10 | 1 | 中B | 5.2 |  |  | 4.26 | 6 | 68 | 0.95 |  |  |  | 黑色 |  |  |  | B
P1005-15-M | 804 | 114/07/10 | 2 | 中B | 9.5 |  |  | 11.47 | 28.8 | 66 | 0.925 |  |  |  | 黑色 |  |  |  | B
P1002-09 | 335 | 114/07/10 | 3 | 中B | 9.8 |  |  | 3.61 | 4.1 | 69 | 0.937 |  |  |  | 黑色 |  |  |  | B
P7012-08 | 2 | 114/07/10 | 4 | 中B | 19.2 | [9 empty] | 灰綠色 |  |  |  | B
B1001-03 | 100 | 114/07/10 | 5 | 中B |  | 0.34 | [7 empty] | 很少 | 黑色 |  |  |  | B
B6010-01 | 482 | 114/07/10 | 6 | 中B | 0.07 | [8 empty] | 很少 | 藍色 | 36.46 | -2.27 | -23.6 | B
B1113-02 | 1 | 114/07/10 | 9 | 中B | 0.2 | [8 empty] | 很少 | 本色 |  |  |  | B
P1112-10 |  | 114/07/10 | 18 | 中B | 2.2 | [9 empty] | 本霧色 |  |  |  | B
P1002-04-M | 398 | 114/07/10 | 1 | 大C | 5.6 |  |  | 3.93 | 5.3 | 68 | 0.956 |  |  |  | 黑色 |  |  |  | B
P1005-15-M | 802 | 114/07/10 | 2 | 大C | 10.8 |  |  | 13.18 | 34.2 | 66 | 0.927 |  |  |  | 黑色 |  |  |  | B
P1002-09 | 335 | 114/07/10 | 3 | 大C | 10.2 | [9 empty] | 黑色 |  |  |  | B
P7012-08 | 2 | 114/07/10 | 4 | 大C | 18.6 | [9 empty] | 灰綠色 |  |  |  | B
B1001-03 | 100 | 114/07/10 | 5 | 大C |  | 0.36 | [7 empty] | 很少 | 黑色 |  |  |  | B
B6010-01 | 482 | 114/07/10 | 6 | 大C | 0.07 | [8 empty] | 很少 | 藍色 |  |  |  | B
G-B1114-01 | 5 | 114/07/10 | 8 | 大C | 0.25 |  |  | 23.69NB | 72.3 | 68 | 0.949 |  |  | 很少 | 本色 |  |  |  | B
P1112-10 |  | 114/07/10 | 18 | 大C | 2 |  |  | 10.22 | 25.1 | 70 | 0.998 |  |  |  | 本霧色 |  |  |  | B
P1003-33-M | 227 | 114/07/11 | 1 | 早A | 7.6 |  |  | 3.93 | 5.9 | 69 | 0.932 | 13.93 |  |  | 黑色 |  |  |  | B
P1003-33-M | 224 | 114/07/11 | 1 | 早A | 8.3 |  |  | 4.59 | 6.9 | 69 | 0.931 | 14.01 |  |  | 黑色 |  |  |  | B
P1005-15-M | 800 | 114/07/11 | 2 | 早A | 9.4 |  |  | 11.05 | 29.5 | 67 | 0.927 | 13.54 |  |  | 黑色 |  |  |  | B
P1002-05 | 273 | 114/07/11 | 2 | 早A | 48 |  |  | 5.63 | 11.2 | 69 | 0.942 |  |  |  | 黑色 |  |  |  | B
P1013-09 |  | 114/07/11 | 3 | 早A | 10 |  |  | 6.35 | 12.4 | 70 | 0.901 |  |  |  | 黑色 |  |  |  | B | 電池盒清抽
G-P109A-02 |  | 114/07/11 | 3 | 早A | 6.5 |  |  | 18.1 | 49.6 | 63 | 0.916 |  |  |  | 黑色 |  |  |  | B
P2001-06-M | 16 | 114/07/11 | 4 | 早A | 22.3 |  |  | 3.61 | 4 | 73 | 1.055 |  |  |  | 灰黑色 |  |  |  | B
B1001-03 | 101 | 114/07/11 | 5 | 早A | 0.08 | 0.36 |  | 24.62NB | 76.5 | 68 | 0.948 |  |  | 很少 | 黑色 |  |  |  | B
B6010-01 | 482 | 114/07/11 | 6 | 早A | 0.06 | [8 empty] | 很少 | 藍色 |  |  |  | B
G-B1114-01 | 6 | 114/07/11 | 8 | 早A | 0.24 |  |  | 24.62NB | 75.6 | 68 | 0.946 |  |  | 很少 | 本色 | 62.97 | -2.81 | -1.02 | B
P1112-10 |  | 114/07/11 | 18 | 早A | 3.2 | [9 empty] | 本霧色 |  |  |  | B
P1003-33-M | 226 | 114/07/11 | 1 | 中B | 9.4 |  |  | 3.93 | 5.6 | 69 | 0.937 |  |  |  | 黑色 |  |  |  | B
P1002-05 | 272 | 114/07/11 | 2 | 中B | 4.5 |  |  | 5.63 | 9.8 | 70 | 0.936 |  |  |  | 黑色 |  |  |  | B
P1002-09 | 335 | 114/07/11 | 3 | 中B | 9.6 | [9 empty] | 黑色 |  |  |  | B
P2001-06-M | 16 | 114/07/11 | 4 | 中B | 23.6 | [9 empty] | 灰黑色 |  |  |  | B
B1048-02 |  | 114/07/11 | 5 | 中B | 0.55 |  |  | 7.84 | 16.8 | 68 | 0.955 |  |  | 少 | 黑色 |  |  |  | B
B6010-01 | 483 | 114/07/11 | 6 | 中B | 0.06 |  | 7.4 | 26.95NB | 83.1 | 68 | 0.946 |  |  | 很少 | 藍色 |  |  |  | B
G-B1114-01 | 6 | 114/07/11 | 8 | 中B | 0.24 | [8 empty] | 極少 | 本色 |  |  |  | B
P1112-10 |  | 114/07/11 | 18 | 中B | 1.74 |  |  | 15.38NB | 47.9 | 56 | 0.92 |  |  |  | 本霧色 |  |  |  | B
P1003-33-M | 230 | 114/07/11 | 1 | 大C | 9 |  |  | 3.93 | 5.5 | 69 | 0.925 |  |  |  | 黑色 |  |  |  | B
P1002-05 | 276 | 114/07/11 | 2 | 大C | 4.7 |  |  | 5.28 | 10.1 | 70 | 0.937 |  |  |  | 黑色 |  |  |  | B
P1002-09 | 336 | 114/07/11 | 3 | 大C | 10.2 |  |  | 3.61 | 4.8 | 69 | 0.93 |  |  |  | 黑色 |  |  |  | B
P2001-06-M | 16 | 114/07/11 | 4 | 大C | 22.8 | [9 empty] | 灰黑色 |  |  |  | B
B1048-02 |  | 114/07/11 | 5 | 大C | 0.58 | [8 empty] | 少 | 黑色 |  |  |  | B
B6010-01 | 483 | 114/07/11 | 6 | 大C | 0.07 | [8 empty] | 很少 | 藍色 |  |  |  | B
G-B1114-01 | 6 | 114/07/11 | 8 | 大C | 0.25 | [8 empty] | 極少 | 本色 |  |  |  | B
P1112-10 |  | 114/07/11 | 18 | 大C | 1.71 | [9 empty] | 本霧色 |  |  |  | B
P1003-33-M | 228 | 114/07/12 | 1 | 早A | 8.5 |  |  | 3.93 | 5.8 | 70 | 0.9322 | 13.85 |  |  | 黑色 |  |  |  | B
P1002-05 | 275 | 114/07/12 | 2 | 早A | 4.7 |  |  | 5.28 | 9.6 | 69 | 0.94 |  |  |  | 黑色 |  |  |  | B
P1002-09 | 336 | 114/07/12 | 3 | 早A | 9 | [9 empty] | 黑色 |  |  |  | B
P2001-06-M | 17 | 114/07/12 | 4 | 早A | 22.3 |  |  | 3.29 | 3.6 | 73 | 1.055 |  |  |  | 灰黑色 |  |  |  | B
G-B1114-01 | 7 | 114/07/12 | 8 | 早A | 0.25 |  |  | 29.25NB | 89.8 | 68 | 0.946 |  |  | 很少 | 本色 |  |  |  | B
P1003-33-M | 223 | 114/07/12 | 1 | 中B | 7 |  |  | 4.59 | 7.1 | 69 | 0.935 |  |  |  | 黑色 |  |  |  | B
P1002-05 | 274 | 114/07/12 | 2 | 中B | 5.1 |  |  | 5.28 | 8.9 | 69 | 0.942 |  |  |  | 黑色 |  |  |  | B
P1002-09 | 336 | 114/07/12 | 3 | 中B | 8.9 | [9 empty] | 黑色 |  |  |  | B
P2001-06-M | 17 | 114/07/12 | 4 | 中B | 22 | [9 empty] | 灰黑色 |  |  |  | B
B1048-02 |  | 114/07/12 | 5 | 中B | 0.62 | [8 empty] | 很少 | 本色 |  |  |  | B
G-B1114-01 | 7 | 114/07/12 | 8 | 中B | 0.25 | [8 empty] | 很少 | 本色 |  |  |  | B
P1003-33-M | 222 | 114/07/12 | 1 | 大C | 7.6 |  |  | 4.26 | 6.3 | 69 | 0.93 | 13.38 |  |  | 黑色 |  |  |  | B
P1002-05 | 270 | 114/07/12 | 2 | 大C | 4.2 |  |  | 5.28 | 9.8 | 69 | 0.94 | 13.78 |  |  | 黑色 |  |  |  | B
P1002-09 | 337 | 114/07/12 | 3 | 大C | 8.1 |  |  | 3.93 | 5.3 | 69 | 0.943 |  |  |  | 黑色 |  |  |  | B
P2001-06-M | 17 | 114/07/12 | 4 | 大C | 21.6 | [9 empty] | 灰黑色 |  |  |  | B
B1048-02 |  | 114/07/12 | 5 | 大C | 0.6 | [8 empty] | 很少 | 本色 |  |  |  | B
P1002-09 | 337 | 114/07/14 | 3 | 早A | 8.1 | [9 empty] | 黑色 |  |  |  | B
P2001-06-M | 17 | 114/07/14 | 4 | 早A | 20.4 | [9 empty] | 黑灰色 |  |  |  | B
B1048-02 |  | 114/07/14 | 5 | 早A | 0.62 | [9 empty] | 黑色 |  |  |  | B
B6010-01 | 483 | 114/07/14 | 6 | 早A | 0.07 | [9 empty] | 藍色 |  |  |  | B
B3022-04 | 300 | 114/07/14 | 9 | 早A |  | 0.72 |  | 26.49NB | 81.9 | 68 | 0.955 |  | 1 | 少 | 黑色 |  |  |  | B
B3022-04 | 293 | 114/07/14 | 9 | 早A |  | 0.65 |  | 25.56NB | 78.7 | 68 | 0.95 |  | 1 | 少 | 黑色 |  |  |  | B
LDPE-02-M |  | 114/07/14 | 18 | 早A | 3.9 | [9 empty] | 本霧色 |  |  |  | C
P1002-09 | 337 | 114/07/14 | 3 | 中B | 8.2 | [9 empty] | 黑色 |  |  |  | B
P2001-06-M | 18 | 114/07/14 | 4 | 中B | 20.2 |  |  | 3.29 | 3.8 | 73 | 1.08 |  |  |  | 黑灰色 |  |  |  | B
B1048-02 |  | 114/07/14 | 5 | 中B | 0.64 | [9 empty] | 黑色 |  |  |  | B
B6010-01 | 483 | 114/07/14 | 6 | 中B | 0.07 | [9 empty] | 藍色 |  |  |  | B
B3022-04 | 293 | 114/07/14 | 9 | 中B |  | 0.65 | [6 empty] | 1 | 少 | 黑色 |  |  |  | B
P1112-10 |  | 114/07/14 | 18 | 中B | [10 empty] | 本霧色 |  |  |  | B
P1002-09 | 338 | 114/07/14 | 3 | 大C | 6.8 |  |  | 3.61 | 4.6 | 69 | 0.938 |  |  |  | 黑色 |  |  |  | B
P2001-06-M | 18 | 114/07/14 | 4 | 大C | 18.7 | [9 empty] | 黑灰色 |  |  |  | B
B1048-02 |  | 114/07/14 | 5 | 大C | 0.63 | [9 empty] | 黑色 |  |  |  | B
B6010-01 | 483 | 114/07/14 | 6 | 大C | 0.07 | [9 empty] | 藍色 |  |  |  | B
B3022-04 | 293 | 114/07/14 | 9 | 大C |  | 0.62 | [6 empty] | 1 | 少 | 黑色 |  |  |  | B
P1112-10 |  | 114/07/14 | 18 | 大C | [10 empty] | 本霧色 |  |  |  | B
P1002-09 | 338 | 114/07/15 | 3 | 早A | 7.5 | [9 empty] | 黑色 |  |  |  | B
P2001-06-M | 18 | 114/07/15 | 4 | 早A | 18.1 | [9 empty] | 黑灰色 |  |  |  | B
B1012-02 | 102 | 114/07/15 | 5 | 早A | 0.11 | 0.47 |  | 26.95NB | 82.8 | 68 | 0.95 |  |  | 很少 | 黑色 |  |  |  | B
B6010-01 | 483 | 114/07/15 | 6 | 早A | 0.08 | [8 empty] | 很少 | 藍色 |  |  |  | B
B3022-04 | 294 | 114/07/15 | 9 | 早A |  | 0.67 |  | 26.02NB | 80.7 | 68 | 0.952 |  | 1 | 少 | 黑色 |  |  |  | B
P1112-10 |  | 114/07/15 | 18 | 早A | [10 empty] | 本霧色 |  |  |  | B
P1002-09 | 339 | 114/07/15 | 3 | 中B | 8.2 |  |  | 3.61 | 4.6 | 69 | 0.939 |  |  |  | 黑色 |  |  |  | B
P1102-04-M |  | 114/07/15 | 4 | 中B | 4.3 |  |  | 3.93 | 5.6 | 72 | 0.909 |  |  |  | 本色 |  |  |  | B
B1012-02 | 102 | 114/07/15 | 5 | 中B |  | 0.5 | [7 empty] | 很少 | 黑色 |  |  |  | B
B6010-01 | 483 | 114/07/15 | 6 | 中B | 0.07 | [8 empty] | 很少 | 藍色 |  |  |  | B
B3022-04 | 294 | 114/07/15 | 9 | 中B |  | 0.69 | [6 empty] | 1 | 少 | 黑色 |  |  |  | B
P1112-10 |  | 114/07/15 | 18 | 中B | [10 empty] | 本霧色 |  |  |  | B
P1002-09 | 339 | 114/07/15 | 3 | 大C | 8.2 | [9 empty] | 黑色 |  |  |  | B
P1102-04-M |  | 114/07/15 | 4 | 大C | 4.4 | [9 empty] | 本色 |  |  |  | B
B1012-02 | 102 | 114/07/15 | 5 | 大C |  | 0.52 | [7 empty] | 很少 | 黑色 |  |  |  | B
B6010-01 | 484 | 114/07/15 | 6 | 大C | 0.06 |  | 7 | 28.34NB | 87.6 | 68 | 0.945 |  |  | 很少 | 藍色 |  |  |  | B
B3022-04 | 294 | 114/07/15 | 9 | 大C |  | 0.71 | [6 empty] | 1 | 少 | 黑色 |  |  |  | B
P1112-10 |  | 114/07/15 | 18 | 大C | [10 empty] | 本霧色 |  |  |  | B
P1003-33-M | 229 | 114/07/16 | 1 | 早A | 7.6 |  |  | 3.93 | 5.4 | 69 | 0.939 | 14.25 |  |  | 黑色 |  |  |  | B
P1003-33-M | 230 | 114/07/16 | 1 | 早A | 7.3 |  |  | 3.93 | 5.4 | 69 | 0.935 | 14.01 |  |  | 本色 |  |  |  | B
P1002-05-M | 268 | 114/07/16 | 2 | 早A | 2.4 |  |  | 8.62 | 19.2 | 69 | 0.941 |  |  |  | 本色 |  |  |  | B | MI不足,已反映,後拌
P1002-09 | 339 | 114/07/16 | 3 | 早A | 7.5 | [9 empty] | 黑色 |  |  |  | B
P1102-04-M |  | 114/07/16 | 4 | 早A | 4.7 | [9 empty] | 本色 |  |  |  | B
B1001-03 | 101 | 114/07/16 | 5 | 早A |  | 0.37 | [7 empty] | 很少 | 黑色 |  |  |  | B
B6010-01 | 484 | 114/07/16 | 6 | 早A | 0.07 | [8 empty] | 很少 | 藍色 |  |  |  | B
B3022-04 | 295 | 114/07/16 | 9 | 早A |  | 0.7 |  | 23.22NB | 71.5 | 68 | 0.95 |  | 1 | 少 | 黑色 |  |  |  | B
P1112-10 |  | 114/07/16 | 18 | 早A | [10 empty] | 本霧色 |  |  |  | B
P1002-04-M | 320 | 114/07/16 | 1 | 中B | 4.7 |  |  | 3.93 | 5 | 69 | 0.956 |  |  |  | 黑色 |  |  |  | B
P1002-05 | 269 | 114/07/16 | 2 | 中B | 4.3 |  |  | 5.28 | 9.8 | 69 | 0.94 |  |  |  | 本色 |  |  |  | B
P1002-09 | 340 | 114/07/16 | 3 | 中B | 7.7 |  |  | 3.93 | 5.2 | 69 | 0.94 |  |  |  | 黑色 |  |  |  | B
P1102-04-M |  | 114/07/16 | 4 | 中B | 4.5 | [9 empty] | 本色 |  |  |  | B | 射板雜點多
B1001-03 | 101 | 114/07/16 | 5 | 中B |  | 0.33 | [7 empty] | 很少 | 黑色 |  |  |  | B
B6010-01 | 484 | 114/07/16 | 6 | 中B | 0.06 | [8 empty] | 很少 | 藍色 |  |  |  | B
B3022-04 | 295 | 114/07/16 | 9 | 中B |  | 0.71 | [6 empty] | 1 | 少 | 黑色 |  |  |  | B
P1112-10 |  | 114/07/16 | 18 | 中B | [10 empty] | 本霧色 |  |  |  | B
P1002-04-M | 321 | 114/07/16 | 1 | 大C | 5 |  |  | 3.93 | 5 | 69 | 0.953 |  |  |  | 黑色 |  |  |  | B
P1002-05 | 271 | 114/07/16 | 2 | 大C | 4 |  |  | 5.28 | 8.9 | 69 | 0.944 |  |  |  | 本色 |  |  |  | B
P1002-09 | 340 | 114/07/16 | 3 | 大C | 7 | [9 empty] | 黑色 |  |  |  | B
P1102-04-M |  | 114/07/16 | 4 | 大C | 4.5 | [9 empty] | 本色 |  |  |  | B | 射板雜點多
B1001-03 | 102 | 114/07/16 | 5 | 大C | 0.08 | 0.38 |  | 20.42NB | 63 | 68 | 0.954 |  |  | 很少 | 黑色 |  |  |  | B
B6010-01 | 484 | 114/07/16 | 6 | 大C | 0.07 | [8 empty] | 很少 | 藍色 |  |  |  | B
B3022-04 | 295 | 114/07/16 | 9 | 大C |  | 0.72 | [6 empty] | 1 | 少 | 黑色 |  |  |  | B
P1112-10 |  | 114/07/16 | 18 | 大C | [10 empty] | 本霧色 |  |  |  | B
P1002-04-M | 318 | 114/07/17 | 1 | 早A | 4.7 |  |  | 3.93 | 5.1 | 69 | 0.94 |  |  |  | 黑色 |  |  |  | B
P1005-15-M | 822 | 114/07/17 | 2 | 早A | 8 |  |  | 9.01 | 21.4 | 67 | 0.932 | 14.17 |  |  | 本色 |  |  |  | B
P1002-09 | 341 | 114/07/17 | 3 | 早A | 7.5 |  |  | 3.61 | 4.8 | 69 | 0.954 |  |  |  | 黑色 |  |  |  | B
P1102-04-M |  | 114/07/17 | 4 | 早A | 4 | [9 empty] | 本色 |  |  |  | B | 射板雜點多
B1001-03 | 102 | 114/07/17 | 5 | 早A |  | 0.37 | [7 empty] | 很少 | 黑色 |  |  |  | B
B6010-01 | 484 | 114/07/17 | 6 | 早A | 0.06 | [8 empty] | 很少 | 藍色 |  |  |  | B
B1113-03 | 2 | 114/07/17 | 8 | 早A | 0.18 |  |  | 26.02NB | 80.3 | 68 | 0.945 |  |  | 很少 | 藍色 |  |  |  | B
B3022-04 | 296 | 114/07/17 | 9 | 早A |  | 0.72 |  | 24.62NB | 75.7 | 68 | 0.954 |  | 1 | 少 | 黑色 |  |  |  | B
P1112-10 |  | 114/07/17 | 18 | 早A | [10 empty] | 本霧色 |  |  |  | B
P1002-04-M | 319 | 114/07/17 | 1 | 中B | 6.1 |  |  | 3.61 | 4.7 | 70 | 0.951 |  |  |  | 黑色 |  |  |  | B
P1002-09 | 341 | 114/07/17 | 3 | 中B | 7.9 | [9 empty] | 黑色 |  |  |  | B
P1102-04-M |  | 114/07/17 | 4 | 中B | 4.2 | [9 empty] | 本色 |  |  |  | B | 射板雜點多
B1001-03 | 102 | 114/07/17 | 5 | 中B |  | 0.35 | [7 empty] | 很少 | 黑色 |  |  |  | B
B6010-01 | 484 | 114/07/17 | 6 | 中B | 0.06 | [8 empty] | 很少 | 藍色 |  |  |  | B
B1113-03 | 2 | 114/07/17 | 8 | 中B | 0.18 | [8 empty] | 很少 | 藍色 |  |  |  | B
B3022-04 | 296 | 114/07/17 | 9 | 中B |  | 0.69 | [6 empty] | 1 | 少 | 黑色 |  |  |  | B
P1112-10 |  | 114/07/17 | 18 | 中B | [10 empty] | 本霧色 |  |  |  | B
P1002-04-M | 322 | 114/07/17 | 1 | 大C | 4.4 |  |  | 4.26 | 5.7 | 69 | 0.95 |  |  |  | 黑色 |  |  |  | B
P1002-09 | 341 | 114/07/17 | 3 | 大C | 6.7 | [9 empty] | 黑色 |  |  |  | B
P1102-04-M |  | 114/07/17 | 4 | 大C | 4 | [9 empty] | 本色 |  |  |  | B | 射板雜點多
B1001-02 | 273 | 114/07/17 | 5 | 大C | 0.07 | 0.36 |  | 24.62NB | 76.2 | 68 | 0.95 |  |  | 很少 | 黑色 |  |  |  | B
B6010-01 | 484 | 114/07/17 | 6 | 大C | 0.06 | [8 empty] | 很少 | 藍色 |  |  |  | B
B1113-03 | 2 | 114/07/17 | 8 | 大C | 0.18 | [8 empty] | 很少 | 藍色 |  |  |  | B
B3022-04 | 297 | 114/07/17 | 9 | 大C |  | 0.69 |  | 27.42NB | 84 | 68 | 0.95 |  | 1 | 少 | 黑色 |  |  |  | B
P1112-10 |  | 114/07/17 | 18 | 大C | [10 empty] | 本霧色 |  |  |  | B
P1002-04-M | 323 | 114/07/18 | 1 | 早A | 4.8 | 4.8 |  | 3.61 | 4.5 | 70 | 0.963 |  |  |  | 黑色 |  |  |  | B
P1002-04-M | 317 | 114/07/18 | 1 | 早A | 3 | 3 |  | 4.93 | 8.2 | 68 | 0.955 |  |  |  | 黑色 |  |  |  | B
P1002-09 | 342 | 114/07/18 | 3 | 早A | 6.9 | 6.9 |  | 3.61 | 4.7 | 69 | 0.935 |  |  |  | 黑色 |  |  |  | B
P1102-01-M |  | 114/07/18 | 4 | 早A | 3.4 | 3.4 |  | 4.26 | 5.9 | 62 | 0.916 |  |  |  | 本色 | 76.96 | -0.81 | -7.94 | B
B1001-02 | 273 | 114/07/18 | 5 | 早A |  |  | 0.32 | [5 empty] | 1 | 很少 | 黑色 |  |  |  | B
B6010-01 | 484 | 114/07/18 | 6 | 早A | 0.06 | 0.06 | [7 empty] | 很少 | 藍色 |  |  |  | B
B1113-03 | 2 | 114/07/18 | 8 | 早A | 0.16 | 0.16 | [7 empty] | 很少 | 藍色 |  |  |  | B
B3022-04 | 297 | 114/07/18 | 9 | 早A |  | 0.63 | [6 empty] | 1 | 少 | 黑色 |  |  |  | B
P9001-03-M |  | 114/07/18 | 18 | 早A | 5.2 | 5.2 | [8 empty] | 珠白色 |  |  |  | B
P1002-04-M | 316 | 114/07/18 | 1 | 中B |  | 3.2 |  | 4.26 | 6.1 | 69 | 0.947 |  |  |  | 黑色 |  |  |  | B
P1002-09 | 342 | 114/07/18 | 3 | 中B |  | 6.3 | [8 empty] | 黑色 |  |  |  | B
P1102-01-M |  | 114/07/18 | 4 | 中B |  | 4.1 | [8 empty] | 本色 |  |  |  | B
B1001-02 | 273 | 114/07/18 | 5 | 中B |  |  | 0.38 | [5 empty] | 1 | 很少 | 黑色 |  |  |  | B
B6010-01 | 484 | 114/07/18 | 6 | 中B |  | 0.06 | [7 empty] | 很少 | 藍色 |  |  |  | B
B1113-03 | 2 | 114/07/18 | 8 | 中B |  | 0.17 | [7 empty] | 很少 | 本色 |  |  |  | B
B3022-04 | 297 | 114/07/18 | 9 | 中B |  |  | 0.67 | [5 empty] | 1 | 少 | 黑色 |  |  |  | B
P9001-03-M |  | 114/07/18 | 18 | 中B |  | 5.9 | [8 empty] | 珠白色 |  |  |  | B
P1002-04-M | 315 | 114/07/18 | 1 | 大C | 3.9 |  |  | 3.93 | 5.5 | 69 | 0.945 |  |  |  | 黑色 |  |  |  | B
P1002-09 | 343 | 114/07/18 | 3 | 大C | 5.4 |  |  | 3.93 | 4.9 | 69 | 0.938 |  |  |  | 黑色 |  |  |  | B
P1102-01-M |  | 114/07/18 | 4 | 大C | 3.2 | [9 empty] | 本色 |  |  |  | B
B1001-02 | 274 | 114/07/18 | 5 | 大C | 0.06 | 0.3 |  | 25.09NB | 76.9 | 68 | 0.953 |  | 1 | 很少 | 黑色 |  |  |  | B
B6010-01 | 484 | 114/07/18 | 6 | 大C | 0.06 | [8 empty] | 很少 | 藍色 |  |  |  | B
B1113-03 | 2 | 114/07/18 | 8 | 大C | 0.17 | [8 empty] | 很少 | 本色 |  |  |  | B
B3022-04 | 298 | 114/07/18 | 9 | 大C |  | 0.71 |  | 27.42NB | 85 | 67 | 0.955 |  | 1 | 少 | 黑色 |  |  |  | B
P9001-03-M |  | 114/07/18 | 18 | 大C | 5.7 | [9 empty] | 珠白色 |  |  |  | B
P1005-15-M | 831 | 114/07/19 | 1 | 早A | 10.4 |  |  | 11.47 | 28.8 | 66 | 0.935 | 13.78 |  |  | 黑色 |  |  |  | B
P1002-09 | 343 | 114/07/19 | 3 | 早A | 6.1 | [9 empty] | 黑色 |  |  |  | B
P1102-01-M |  | 114/07/19 | 4 | 早A | 3.4 | [9 empty] | 本色 |  |  |  | B
B1001-02 | 274 | 114/07/19 | 5 | 早A |  | 0.3 | [6 empty] | 1 | 很少 | 黑色 |  |  |  | B
B1113-03 | 2 | 114/07/19 | 8 | 早A | 0.17 | [8 empty] | 很少 | 本色 |  |  |  | B
B3022-04 | 298 | 114/07/19 | 9 | 早A |  | 0.66 | [6 empty] | 1 | 少 | 黑色 |  |  |  | B
P1005-15-M | 830 | 114/07/19 | 1 | 中B | 9.7 |  |  | 8.62 | 17.4 | 68 | 0.928 |  |  |  | 黑色 |  |  |  | B
P1002-09 | 344 | 114/07/19 | 3 | 中B | 6.7 |  |  | 3.61 | 46 | 69 | 0.94 |  |  |  | 黑色 |  |  |  | B
P1102-01-M |  | 114/07/19 | 4 | 中B | 3.5 | [9 empty] | 本色 | 81.5 | -2.05 | 8.57 | B
B1001-02 | 274 | 114/07/19 | 5 | 中B |  | 0.3 | [6 empty] | 1 | 很少 | 黑色 |  |  |  | B
B3022-04 | 298 | 114/07/19 | 9 | 中B |  | 0.71 | [6 empty] | 1 | 少 | 黑色 |  |  |  | B
P1005-15-M | 824 | 114/07/19 | 1 | 大C | 11 |  |  | 11.05 | 27 | 68 | 0.921 |  |  |  | 黑色 |  |  |  | B
P1002-09 | 344 | 114/07/19 | 3 | 大C | 6.9 | [9 empty] | 黑色 |  |  |  | B
P1102-01-M |  | 114/07/19 | 4 | 大C | 3.5 | [9 empty] | 本色 | 81.64 | -2.24 | 7.75 | B
B1001-02 | 275 | 114/07/19 | 5 | 大C | 0.06 | 0.29 |  | 27.88NB | 86 | 68 | 0.95 |  | 1 | 很少 | 黑色 |  |  |  | B
B3022-04 | 299 | 114/07/19 | 9 | 大C |  | 0.69 |  | 27.42NB | 84.6 | 68 | 0.952 |  | 1 | 少 | 黑色 |  |  |  | B
P1005-15-M | 823 | 114/07/20 | 1 | 早A | 10.2 |  |  | 10.22 | 24.4 | 68 | 0.932 | 13.7 |  |  | 黑色 |  |  |  | B
P1002-09 | 344 | 114/07/20 | 3 | 早A | 6.5 | [9 empty] | 黑色 |  |  |  | B
P1102-01-M |  | 114/07/20 | 4 | 早A | 3.5 | [9 empty] | 本色 | 83.49 | -2.25 | 7.03 | B
B1001-02 | 275 | 114/07/20 | 5 | 早A |  | 0.29 | [6 empty] | 1 | 很少 | 黑色 |  |  |  | B
B3022-04 | 299 | 114/07/20 | 9 | 早A |  | 0.64 | [6 empty] | 1 | 少 | 黑色 |  |  |  | B
P1005-15-M | 826 | 114/07/20 | 1 | 中B | 10.4 |  |  | 8.62 | 20.1 | 68 | 0.924 |  |  |  | 黑色 |  |  |  | B
P1002-09 | 345 | 114/07/20 | 3 | 中B | 6 |  |  | 3.61 | 4.7 | 69 | 0.938 |  |  |  | 黑色 |  |  |  | B
P1102-01-M |  | 114/07/20 | 4 | 中B | 3.7 | [9 empty] | 本色 | 83.49 | -2.25 | 7.03 | B
B1001-02 | 275 | 114/07/20 | 5 | 中B |  | 0.32 | [6 empty] | 1 | 很少 | 黑色 |  |  |  | B
B3022-04 | 300 | 114/07/20 | 9 | 中B |  | 0.64 |  | 26.49NB | 81.5 | 68 | 0.954 |  | 1 | 少 | 黑色 |  |  |  | B
P1005-15-M | 826 | 114/07/20 | 1 | 大C | 9.4 |  |  | 12.31 | 31.5 | 67 | 0.931 |  |  |  | 黑色 |  |  |  | B
P1002-09 | 345 | 114/07/20 | 3 | 大C | 5.8 | [9 empty] | 黑色 |  |  |  | B
P1102-01-M |  | 114/07/20 | 4 | 大C | 3.6 | [9 empty] | 本色 | 83.49 | -2.25 | 7.03 | B
B1001-02 | 276 | 114/07/20 | 5 | 大C | 0.08 | 0.34 |  | 27.42NB | 84 | 68 | 0.951 |  | 1 | 很少 | 黑色 |  |  |  | B
B3022-04 | 300 | 114/07/20 | 9 | 大C |  | 0.75 | [6 empty] | 1 | 少 | 黑色 |  |  |  | B
P1002-09 | 345 | 114/07/21 | 3 | 早A | 6.3 | [9 empty] | 黑色 |  |  |  | B
P1102-01-M |  | 114/07/21 | 4 | 早A | 3.7 | [9 empty] | 本色 |  |  |  | B
B1001-02 | 276 | 114/07/21 | 5 | 早A |  | 0.3 | [6 empty] | 1 | 很少 | 黑色 |  |  |  | B
B6010-01 | 484 | 114/07/21 | 6 | 早A | 0.07 | [8 empty] | 很少 | 藍色 |  |  |  | B
G-B1114-01 | 8 | 114/07/21 | 8 | 早A | 0.23 |  |  | 25.09NB | 77.2 | 68 | 0.947 |  |  | 很少 | 本色 | 64.18 | -2.55 | 0.05 | B
B3022-04 | 300 | 114/07/21 | 9 | 早A |  | 0.67 | [6 empty] | 1 | 少 | 黑色 |  |  |  | B
P9001-03-M |  | 114/07/21 | 18 | 早A | 5.4 | [9 empty] | 珠白色 |  |  |  | B
P1002-09 | 346 | 114/07/21 | 3 | 中B | 6 |  |  | 3.93 | 5 | 69 | 0.935 |  |  |  | 黑色 |  |  |  | B
P1102-01-M |  | 114/07/21 | 4 | 中B | 4 | [9 empty] | 本色 |  |  |  | B
B1001-02 | 276 | 114/07/21 | 5 | 中B |  | 0.37 | [6 empty] | 1 | 很少 | 黑色 |  |  |  | B
B6010-01 | 485 | 114/07/21 | 6 | 中B | 0.06 |  | 7.2 | 27.42NB | 85.3 | 68 | 0.948 |  |  | 很少 | 藍色 |  |  |  | B
G-B1114-01 | 8 | 114/07/21 | 8 | 中B | 0.23 | [8 empty] | 很少 | 本色 | 64.18 | -2.55 | 0.05 | B
B3022-04 | 301 | 114/07/21 | 9 | 中B |  | 0.69 |  | 28.34NB | 88.2 | 68 | 0.95 |  | 1 | 少 | 黑色 |  |  |  | B
P9001-03-M |  | 114/07/21 | 18 | 中B | 5.3 | [9 empty] | 珠白色 |  |  |  | B
P1002-09 | 346 | 114/07/21 | 3 | 大C | 6.3 | [9 empty] | 黑色 |  |  |  | B
P1102-01-M |  | 114/07/21 | 4 | 大C | 4.1 | [9 empty] | 本色 |  |  |  | B
B1001-02 | 277 | 114/07/21 | 5 | 大C | 0.08 | 0.38 |  | 26.02NB | 79.8 | 68 | 0.95 |  | 1 | 很少 | 黑色 |  |  |  | B
B6010-01 | 485 | 114/07/21 | 6 | 大C | 0.06 | [8 empty] | 很少 | 藍色 |  |  |  | B
G-B1114-01 | 8 | 114/07/21 | 8 | 大C | 0.23 | [8 empty] | 很少 | 本色 | 65.09 | -2.73 | 1.28 | B
B3022-04 | 301 | 114/07/21 | 9 | 大C |  | 0.68 | [6 empty] | 1 | 少 | 黑色 |  |  |  | B
P9001-03-M |  | 114/07/21 | 18 | 大C | 5.2 |  |  | 3.93 | 5.5 | 74 | 0.985 |  |  |  | 珠白色 |  |  |  | B
P1002-09 | 347 | 114/07/22 | 3 | 早A | 6 |  |  | 3.93 | 5 | 69 | 0.943 |  |  |  | 黑色 |  |  |  | B
P1102-01-M |  | 114/07/22 | 4 | 早A | 4.1 | [9 empty] | 本色 |  |  |  | B
B1001-02 | 277 | 114/07/22 | 5 | 早A |  | 0.36 | [6 empty] | 1 | 很少 | 黑色 |  |  |  | B
B6010-01 | 485 | 114/07/22 | 6 | 早A | 0.06 | [8 empty] | 很少 | 藍色 |  |  |  | B
B1124-03 | 11 | 114/07/22 | 8 | 早A | 0.17 |  |  | 24.62NB | 75.6 | 68 | 0.945 |  |  | 很少 | 本色 | 61.74 | -1.59 | 5.29 | B
B3022-04 | 302 | 114/07/22 | 9 | 早A |  | 0.63 |  | 25.09NB | 76.6 | 68 | 0.95 |  | 1 | 少 | 黑色 |  |  |  | B
P9001-03-M |  | 114/07/22 | 18 | 早A | 5.3 | [9 empty] | 珠白色 |  |  |  | B
P1002-09 | 347 | 114/07/22 | 3 | 中B | 6.1 | [9 empty] | 黑色 |  |  |  | B
P6013-01 | 63 | 114/07/22 | 4 | 中B | 1.2 | [9 empty] | 本色 |  |  |  | B
B1001-02 | 277 | 114/07/22 | 5 | 中B |  | 0.36 | [6 empty] | 1 | 很少 | 黑色 |  |  |  | B
B6010-01 | 485 | 114/07/22 | 6 | 中B | 0.07 | [8 empty] | 很少 | 藍色 |  |  |  | B
B1124-03 | 11 | 114/07/22 | 8 | 中B | 0.19 | [8 empty] | 很少 | 本色 | 61.74 | -1.59 | 5.29 | B
B3022-04 | 302 | 114/07/22 | 9 | 中B |  | 0.71 | [6 empty] | 1 | 少 | 黑色 |  |  |  | B
P9001-03-M |  | 114/07/22 | 18 | 中B | 5.4 | [9 empty] | 珠白色 |  |  |  | B
P1005-15-M | 819 | 114/07/22 | 3 | 大C | 10.3 |  |  | 10.63NB | 26.5 | 66 | 0.929 |  |  |  | 黑色 |  |  |  | B
P4002-04 |  | 114/07/22 | 4 | 大C | 11.6 |  |  | 6.35 | 12.6 | 68 | 0.919 |  |  |  | 棕紅色 |  |  |  | B
B1012-02 | 103 | 114/07/22 | 5 | 大C | 0.1 | 0.47 |  | 27.42NB | 83.8 | 68 | 0.949 |  | 1 | 很少 | 黑色 |  |  |  | B
B6010-01 | 485 | 114/07/22 | 6 | 大C | 0.07 | [8 empty] | 很少 | 藍色 |  |  |  | B
B1124-03 | 11 | 114/07/22 | 8 | 大C | 0.2 | [8 empty] | 很少 | 本色 |  |  |  | B
B3022-04 | 302 | 114/07/22 | 9 | 大C |  | 0.7 | [6 empty] | 1 | 少 | 黑色 |  |  |  | B
P9001-03-M |  | 114/07/22 | 18 | 大C | 5.1 | [9 empty] | 珠白色 |  |  |  | B
P1005-15-M | 828 | 114/07/23 | 1 | 早A | 10.5 |  |  | 8.62 | 20.3 | 66 | 0.93 | 14.56 |  |  | 黑色 |  |  |  | B
P1034-04-M | 55 | 114/07/23 | 3 | 早A | 17.8 | [9 empty] | 黑色 |  |  |  | B
P4002-04 |  | 114/07/23 | 4 | 早A | 13.2 | [9 empty] | 棕紅色 |  |  |  | B
B1012-02 | 103 | 114/07/23 | 5 | 早A |  | 0.46 | [6 empty] | 1 | 很少 | 黑色 |  |  |  | B
B6010-01 | 485 | 114/07/23 | 6 | 早A | 0.07 | [8 empty] | 很少 | 藍色 |  |  |  | B
B1124-03 | 11 | 114/07/23 | 8 | 早A | 0.18 | [8 empty] | 很少 | 本色 |  |  |  | B
B3022-04 | 303 | 114/07/23 | 9 | 早A |  | 0.7 |  | 18.10NB | 56 | 67 | 0.952 |  | 1 | 少 | 黑色 |  |  |  | B
P7001-09-M | 10B | 114/07/23 |  | 早A | 21.4 |  |  | 3.29 | 3.5 | 72 | 1.08 |  |  |  | 綠色 |  |  |  | B
P9001-03-M |  | 114/07/23 | 18 | 早A | 4.5 | [9 empty] | 珠白色 |  |  |  | B
P1005-15-M | 821 | 114/07/23 | 1 | 中B | 10.6 |  |  | 14.05 | 36.3 | 66 | 0.928 |  |  |  | 黑色 |  |  |  | B
P1034-04-M | 55 | 114/07/23 | 3 | 中B | 18.4 | [9 empty] | 黑色 |  |  |  | B
P4002-04 |  | 114/07/23 | 4 | 中B | 14.2 | [9 empty] | 棕紅色 |  |  |  | B
B1012-02 | 103 | 114/07/23 | 5 | 中B |  | 0.45 | [6 empty] | 1 | 少 | 黑色 |  |  |  | B
B6010-01 | 485 | 114/07/23 | 6 | 中B | 0.07 | [8 empty] | 很少 | 藍色 |  |  |  | B
B1124-03 | 11 | 114/07/23 | 8 | 中B | 0.18 | [8 empty] | 很少 | 本色 |  |  |  | B
B3022-04 | 303 | 114/07/23 | 9 | 中B |  | 0.7 | [6 empty] | 1 | 少 | 黑色 |  |  |  | B
P9001-03-M |  | 114/07/23 | 18 | 中B | 4.4 | [9 empty] | 珠白色 |  |  |  | B
P1005-15-M | 829 | 114/07/23 | 1 | 大C | 10.2 |  |  | 12.74 | 32.8 | 66 | 0.928 |  |  |  | 黑色 |  |  |  | B
P1005-15-M | 825 | 114/07/23 | 1 | 大C | 10 |  |  | 10.63 | 26.2 | 66 | 0.931 |  |  |  | 黑色 |  |  |  | B
P1034-04-M | 56 | 114/07/23 | 3 | 大C | 15.4 |  |  | 4.59 | 7.5 | 70 | 0.911 |  |  |  | 黑色 |  |  |  | B
P4023-01 |  | 114/07/23 | 4 | 大C | 3.7 |  |  | 17.09 | 46.7 | 68 | 0.909 |  |  |  | 紅色 |  |  |  | B
B1012-02 | 104 | 114/07/23 | 5 | 大C | 0.08 | 0.4 |  | 25.09NB | 77.6 | 68 | 0.952 |  | 1 | 少 | 黑色 |  |  |  | C | mi較低,約兩板,改底料
B6010-01 | 485 | 114/07/23 | 6 | 大C | 0.07 | [8 empty] | 很少 | 藍色 |  |  |  | B
B1124-03 | 11 | 114/07/23 | 8 | 大C | 0.19 | [8 empty] | 很少 | 本色 |  |  |  | B
B3022-04 | 303 | 114/07/23 | 9 | 大C |  | 0.67 | [6 empty] | 1 | 少 | 黑色 |  |  |  | B
P7001-09-M | 10B | 114/07/23 |  | 大C | 19.6 |  |  | 3.29 | 3.8 | 72 | 1.068 |  |  |  | 綠色 |  |  |  | B
P9001-03-M |  | 114/07/23 | 18 | 大C | 4.6 | [9 empty] | 珠白色 |  |  |  | B
P1005-15-M | 820 | 114/07/24 | 1 | 早A | 10.5 |  |  | 13.61 | 34.6 | 67 | 0.931 | 13.62 |  |  | 黑色 |  |  |  | B
P1034-04-M | 56 | 114/07/24 | 3 | 早A | 14.6 | [9 empty] | 黑色 |  |  |  | B
P4023-01 |  | 114/07/24 | 4 | 早A | 4.1 |  |  | 16.73 | 44.3 | 68 | 0.913 |  |  |  | 紅色 |  |  |  | B
B1012-02 | 104 | 114/07/24 | 5 | 早A | 0.12 | 0.5 |  | 26.02NB | 79.9 | 68 | 0.951 |  | 1 | 少 | 黑色 |  |  |  | B
B6010-01 | 485 | 114/07/24 | 6 | 早A | 0.07 | [8 empty] | 很少 | 藍色 |  |  |  | B
B1124-03 | 11 | 114/07/24 | 8 | 早A | 0.19 | [8 empty] | 很少 | 本色 |  |  |  | B
B1023-01 | 7-2 | 114/07/24 | 9 | 早A | 0.2 |  |  | 17.19 | 45.6 | 67 | 0.955 |  | 1 | 少 | 黑色 |  |  |  | B
P7001-09-M | 11B | 114/07/24 |  | 早A | 20.8 | [5 empty] | 1.058 |  |  |  | 綠色 |  |  |  | B
P9001-03-M |  | 114/07/24 | 18 | 早A | 5.1 |  |  | 3.93 | 5.2 | 74 | 0.972 |  |  |  | 珠白色 |  |  |  | B
P1005-15-M | 818 | 114/07/24 | 1 | 中B | 10.7 |  |  | 13.18 | 33.3 | 67 | 0.927 |  |  |  | 黑色 |  |  |  | B
P1034-04-M | 56 | 114/07/24 | 3 | 中B | 15.4 | [9 empty] | 黑色 |  |  |  | B
P4023-01 |  | 114/07/24 | 4 | 中B | 4.2 | [9 empty] | 紅色 |  |  |  | B
B1012-02 | 104 | 114/07/24 | 5 | 中B |  | 0.52 | [6 empty] | 1 | 少 | 黑色 |  |  |  | B
B6010-01 | 485 | 114/07/24 | 6 | 中B | 0.07 | [8 empty] | 很少 | 藍色 |  |  |  | B
B1023-01 | 7-2 | 114/07/24 | 9 | 中B | 0.21 | [7 empty] | 1 | 少 | 黑色 |  |  |  | B
P9001-03-M |  | 114/07/24 | 18 | 中B | 5.1 | [9 empty] | 珠白色 |  |  |  | B
P1005-15-M | 829 | 114/07/24 | 1 | 大C | 0.1 |  |  | 9.81 | 23.1 | 67 | 0.933 |  |  |  | 黑色 |  |  |  | B
P1034-04-M | 57 | 114/07/24 | 3 | 大C | 15 |  |  | 4.26 | 6.7 | 70 | 0.909 | 15.43 |  |  | 黑色 |  |  |  | B
P0001-02 |  | 114/07/24 | 4 | 大C | 21.9 |  |  | 3.61 | 4.3 | 70 | 0.9 |  |  |  | 透明 |  |  |  | B | 做黑色母用
B1012-02 | 105 | 114/07/24 | 5 | 大C | 0.12 | 0.58 |  | 22.75NB | 70.8 | 67 | 0.955 |  | 1 | 少 | 黑色 |  |  |  | B
B6010-01 | 485 | 114/07/24 | 6 | 大C | 0.0.6 | [8 empty] | 很少 | 藍色 |  |  |  | B
B1023-01 | 7-1 | 114/07/24 | 9 | 大C | 0.23 |  |  | 18.56 | 49.9 | 67 | 0.958 |  | 1 | 少 | 黑色 |  |  |  | B
P9001-03-M |  | 114/07/24 | 18 | 大C | 5.1 | [9 empty] | 珠白色 |  |  |  | B
P1003-33-M | 232 | 114/07/25 | 1 | 早A | 5.7 |  |  | 4.26 | 6.7 | 68 | 0.929 |  |  |  | 黑色 |  |  |  | B
P1005-15-M | 838 | 114/07/25 | 2 | 早A | 9.4 |  |  | 10.63 | 26.5 | 67 | 0.925 |  |  |  | 黑色 | 26.55 |  |  | B
P1034-04-M | 57 | 114/07/25 | 3 | 早A | 15.4 | [9 empty] | 黑色 |  |  |  | B
G-P9023-02 | 2 | 114/07/25 | 4 | 早A | 12.6 |  |  | 5.63 | 10.4 | 69 | 0.923 |  |  |  | 灰白色 |  |  |  | B
B1012-02 | 105 | 114/07/25 | 5 | 早A |  | 0.58 | [6 empty] | 1 | 少 | 黑色 |  |  |  | B
B6010-01 | 486 | 114/07/25 | 6 | 早A | 0.06 | 7.2 |  | 27.42NB | 84 | 68 | 0.954 |  |  | 很少 | 藍色 | 37.7 | -2.68 | -25.64 | B
B1023-01 | 7-1 | 114/07/25 | 9 | 早A | 0.24 | [7 empty] | 1 | 少 | 黑色 |  |  |  | B
P9001-03-M |  | 114/07/25 | 18 | 早A | 6 |  |  | 5.28 | 9.8 | 70 | 0.968 |  |  |  | 珠白色 |  |  |  | B
P1003-33-M | 231 | 114/07/25 | 1 | 中B | 9.6 |  |  | 3.93 | 5.2 | 68 | 0.936 |  |  |  | 黑色 | 26.79 |  |  | B
P1005-15-M | 835 | 114/07/25 | 2 | 中B | 10.8 |  |  | 14.49 | 37.3 | 67 | 0.93 |  |  |  | 黑色 | 26.71 |  |  | B
P1034-04-M | 57 | 114/07/25 | 3 | 中B | 14.4 | [9 empty] | 黑色 |  |  |  | B
G-P9023-02 | 1 | 114/07/25 | 4 | 中B | 12 |  |  | 6.35 | 12.9 | 70 | 0.919 |  |  |  | 灰白色 |  |  |  | B
B1012-02 | 105 | 114/07/25 | 5 | 中B |  | 0.58 | [6 empty] | 1 | 少 | 黑色 |  |  |  | B
B6010-01 | 486 | 114/07/25 | 6 | 中B | 0.08 | [8 empty] | 很少 | 藍色 | 37.7 | -2.68 | -25.64 | B
B1023-01 | 7-1 | 114/07/25 | 9 | 中B | 0.24 | [7 empty] | 1 | 少 | 黑色 |  |  |  | B
P9001-03-M |  | 114/07/25 | 18 | 中B | 5.8 | [9 empty] | 珠白色 |  |  |  | B
P1003-33-M | 238 | 114/07/25 | 1 | 大C | 9.4 |  |  | 3.93 | 5.3 | 67 | 0.93 |  |  |  | 黑色 | 26.76 |  |  | B
P1005-15-M | 842 | 114/07/25 | 2 | 大C | 10.4 |  |  | 13.61 | 35.2 | 67 | 0.933 |  |  |  | 黑色 | 25.76 |  |  | B
P1034-04-M | 58 | 114/07/25 | 3 | 大C | 15.8 |  |  | 4.59 | 7.5 | 70 | 0.911 |  |  |  | 黑色 |  |  |  | B
G-P9023-02 | 1 | 114/07/25 | 4 | 大C | 12.4 | [9 empty] | 灰白色 |  |  |  | B
B1012-02 | 105 | 114/07/25 | 5 | 大C |  | 0.58 | [6 empty] | 1 | 少 | 黑色 |  |  |  | B
B6010-01 | 486 | 114/07/25 | 6 | 大C | 0.08 | [8 empty] | 很少 | 藍色 | 37.7 | -2.68 | -25.64 | B
P0508-01-M |  | 114/07/25 | 18 | 大C | 8 |  |  | 4.26 | 6.5 | 70 | 0.9 |  |  |  | 本霧色 |  |  |  | B
P1003-33-M | 236 | 114/07/26 | 1 | 早A | 9.2 |  |  | 3.93 | 5.5 | 69 | 0.935 | 14.48 |  |  | 黑色 | 26.8 |  |  | B
P1003-33-M | 239 | 114/07/26 | 1 | 早A | 8.3 |  |  | 4.26 | 6.5 | 69 | 0.932 | 14.33 |  |  | 黑色 | 26.89
P1005-15-M | 844 | 114/07/26 | 2 | 早A | 11 |  |  | 10.63 | 26.5 | 67 | 0.931 | 13.93 |  |  | 黑色 | 25.92 |  |  | B
P1005-15-M | 841 | 114/07/26 | 2 | 早A | 9.3 |  |  | 12.74 | 32.7 | 67 | 0.931 | 13.85 |  |  | 黑色 | 25.82
P1034-04-M | 57 | 114/07/26 | 3 | 早A | 15.7 | [9 empty] | 黑色 |  |  |  | B
G-P9023-02 | 1 | 114/07/26 | 4 | 早A | 12.3 | [9 empty] | 灰白色 |  |  |  | B
P30001-04 |  | 114/07/26 |  | 早A | 18.2 |  |  | 3.29 | 4.1 | 74 | 1.081 |  |  |  | 灰藍色 |  |  |  | B
P1003-33-M | 212 | 114/07/26 | 1 | 中B | 8.4 |  |  | 3.93 | 5.5 | 69 | 0.928 |  |  |  | 黑色 | 26.86 |  |  | B
P1005-15-M | 843 | 114/07/26 | 2 | 中B | 9.8 |  |  | 11.05 | 27.2 | 67 | 0.933 |  |  |  | 黑色 | 25.93 |  |  | B
P1002-09 | 348 | 114/07/26 | 3 | 中B | 6.5 |  |  | 3.93 | 5 | 69 | 0.939 |  |  |  | 黑色 |  |  |  | B
G-P9023-02 | 1 | 114/07/26 | 4 | 中B | 12.3 | [9 empty] | 灰白色 |  |  |  | B
P1003-33-M | 237 | 114/07/26 | 1 | 大C | 9.2 |  |  | 3.93 | 5.7 | 68 | 0.926 |  |  |  | 黑色 | 27.91 |  |  | B
P1005-15-M | 839 | 114/07/26 | 2 | 大C | 11 |  |  | 11.05 | 27.4 | 67 | 0.925 |  |  |  | 黑色 | 26.06 |  |  | B
P1002-09 | 348 | 114/07/26 | 3 | 大C | 7.2 | [9 empty] | 黑色 |  |  |  | B
G-P9023-02 | 1 | 114/07/26 | 4 | 大C | 12.3 | [9 empty] | 灰白色 |  |  |  | B
P1003-33-M | 235 | 114/07/27 | 1 | 早A | 8.7 |  |  | 3.93 | 5.6 | 69 | 0.933 | 14.48 |  |  | 黑色 | 26.68 |  |  | B
P1005-15-M | 840 | 114/07/27 | 2 | 早A | 10 |  |  | 14.93 | 39.1 | 67 | 0.934 | 13.7 |  |  | 黑色 | 25.9 |  |  | B
P1002-09 | 348 | 114/07/27 | 3 | 早A | 6.5 | [9 empty] | 黑色 |  |  |  | B
P0001-02 |  | 114/07/27 | 4 | 早A | 11.5 |  |  | 3.61 | 4.6 | 72 | 0.9 |  |  |  | 透明 |  |  |  | B | 做黑色母用
P1003-33-M | 233 | 114/07/27 | 1 | 中B | 8.1 |  |  | 3.93 | 5.3 | 69 | 0.937 | 13.78 |  |  | 黑色 | 26.48 |  |  | B
P1005-15-M | 836 | 114/07/27 | 2 | 中B | 10.6 |  |  | 13.61 | 35.2 | 67 | 0.927 | 14.09 |  |  | 黑色 | 26.68 |  |  | B
P1002-09 | 349 | 114/07/27 | 3 | 中B | 6.5 |  |  | 3.61 | 4.6 | 69 | 0.938 |  |  |  | 黑色 |  |  |  | B
P1102-01-M |  | 114/07/27 | 4 | 中B | 3.7 |  |  | 4.26 | 6.6 | 72 | 0.907 |  |  |  | 灰白色 |  |  |  | B
P1003-33-M | 234 | 114/07/27 | 1 | 大C | 8.7 |  |  | 3.93 | 5.7 | 69 | 0.935 | 14.09 |  |  | 黑色 | 26.62 |  |  | B
P1005-15-M | 834 | 114/07/27 | 2 | 大C | 11.4 |  |  | 9.41 | 23 | 66 | 0.928 | 14.25 |  |  | 黑色 | 26.39 |  |  | B
P1005-15-M | 845 | 114/07/27 | 2 | 大C | 9.1 |  |  | 11.89 | 29.2 | 66 | 0.935 | 14.01 |  |  | 黑色 | 25.97 |  |  | B
P1002-09 | 349 | 114/07/27 | 3 | 大C | 6.4 | [9 empty] | 黑色 |  |  |  | B
P1102-01-M |  | 114/07/27 | 4 | 大C | 3.4 | [9 empty] | 灰白色 |  |  |  | B
P1002-09 | 349 | 114/07/28 | 3 | 早A | 6.5 | [9 empty] | 黑色 | 26.62 |  |  | B
P1001-N | 1 | 114/07/28 | 4 | 早A | 7.4 |  |  | 3.93 | 5.4 | 68 | 0.901 |  |  |  | 本色 |  |  |  | B
P1001-N | 2 | 114/07/28 | 4 | 早A | 8 |  |  | 3.93 | 4.9 | 70 | 0.907 |  |  |  | 本色 |  |  |  | B
B1012-02 | 107 | 114/07/28 | 5 | 早A | 0.12 | 0.6 |  | 26.02NB | 79.8 | 68 | 0.95 |  |  | 少 | 黑色 |  |  |  | B
B6010-01 | 486 | 114/07/28 | 6 | 早A | 0.06 | [8 empty] | 很少 | 藍色 |  |  |  | B
P9001-32 |  | 114/07/28 | 7 | 早A | 30.1 |  |  | 3.93 | 5.4 | 72 | 0.919 |  |  |  | 珠白色 |  |  |  | B
B1035-03 | 2 | 114/07/28 | 9 | 早A | 0.3 |  |  | 16.73 | 44.7 | 67 | 0.96 |  |  | 很少 | 黑色 |  |  |  | B
P3001-04-M |  | 114/07/28 |  | 早A | 19.9 |  |  | 3.61 | 4.3 | 73 | 1.063 |  |  |  | 灰藍色 |  |  |  | B
P0508-01-M |  | 114/07/28 | 18 | 早A | 7.5 | [9 empty] | 灰白色 |  |  |  | B
P1002-09 | 350 | 114/07/28 | 3 | 中B | 5.9 |  |  | 3.93 | 5.6 | 68 | 0.94 |  |  |  | 黑色 |  |  |  | B
P1001-N | 1 | 114/07/28 | 4 | 中B | 8.2 |  |  | 6.71 | 14.3 | 70 | 0.917 |  |  |  | 本色 |  |  |  | B
B1012-02 | 107 | 114/07/28 | 5 | 中B |  | 0.57 | [7 empty] | 少 | 黑色 |  |  |  | B
B6010-01 | 486 | 114/07/28 | 6 | 中B | 0.07 | [8 empty] | 很少 | 藍色 |  |  |  | B
P8013-01 | 17 | 114/07/28 | 7 | 中B | 1.7 | [9 empty] | 橘黃 |  |  |  | B
B1035-03 | 2 | 114/07/28 | 9 | 中B | 0.3 | [8 empty] | 很少 | 黑色 |  |  |  | B
P0508-01-M |  | 114/07/28 | 18 | 中B | 7.8 |  |  | 3.61 | 4.6 | 70 | 0.903 |  |  |  | 灰白色 |  |  |  | B
P1002-09 | 350 | 114/07/28 | 3 | 大C | 6 | [9 empty] | 黑色 |  |  |  | B
P1001-N | 1 | 114/07/28 | 4 | 大C | 8.4 | [9 empty] | 本色 |  |  |  | B
B1012-02 | 107 | 114/07/28 | 5 | 大C |  | 0.6 | [7 empty] | 少 | 黑色 |  |  |  | B
B6010-01 | 486 | 114/07/28 | 6 | 大C | 0.08 | [8 empty] | 很少 | 藍色 |  |  |  | B
P8013-01 | 17 | 114/07/28 | 7 | 大C | 1.9 | [9 empty] | 橘黃 |  |  |  | B
B1035-03 | 2 | 114/07/28 | 9 | 大C | 0.3 | [8 empty] | 很少 | 黑色 |  |  |  | B
P0508-01-M |  | 114/07/28 | 18 | 大C | 8 |  |  | 3.29 | 3.5 | 70 | 0.901 |  |  |  | 灰白色 |  |  |  | B
P1002-09 | 351 | 114/07/29 | 3 | 早A | 6.4 |  |  | 3.61 | 4.4 | 68 | 0.95 |  |  |  | 黑色 |  |  |  | B
P1001-N | 1-1 | 114/07/29 | 4 | 早A | 8.8 |  |  | 3.93 | 4.9 | 70 | 0.903 |  |  |  | 本色 |  |  |  | B
B1012-02 | 107 | 114/07/29 | 5 | 早A |  | 0.58 | [6 empty] | 1 | 少 | 黑色 |  |  |  | B
B6010-01 | 486 | 114/07/29 | 6 | 早A | 0.08 | [8 empty] | 很少 | 藍色 |  |  |  | B
P8013-01 | 17 | 114/07/29 | 7 | 早A | 0.2 | [9 empty] | 橘黃 |  |  |  | B
B1001-04 | 278 | 114/07/29 | 9 | 早A | 0.07 | 0.34 |  | 24.62NB | 75.5 | 68 | 0.95 |  | 1 | 少 | 黑色 |  |  |  | B
P3001-04-M |  | 114/07/29 |  | 早A | 20.2 |  |  | 3.63 | 4.1 | 73 | 1.085 |  |  |  | 灰藍色 |  |  |  | B
P0503-01-M |  | 114/07/29 | 18 | 早A | 4.5 |  |  | 3.61 | 4.5 | 72 | 0.904 |  |  |  | 透黃 | 45.04 | -0.92 | -1.52 | B
P1002-05 | 281 | 114/07/29 | 1 | 中B | 4.1 |  |  | 4.59 | 6.9 | 69 | 0.94 | 13.78 |  |  | 黑色 |  |  |  | B
P1002-05 | 279 | 114/07/29 | 2 | 中B | 4.3 |  |  | 4.59 | 7.9 | 69 | 0.937 |  |  |  | 黑色 |  |  |  | B
P1002-09 | 351 | 114/07/29 | 3 | 中B | 7.8 | [9 empty] | 黑色 |  |  |  | B
P1001-N | 1-1 | 114/07/29 | 4 | 中B | 9.3 | [9 empty] | 本色 |  |  |  | B
B1012-02 | 106 | 114/07/29 | 5 | 中B | 0.13 | 0.61 |  | 28.80NB | 89.2 | 68 | 0.946 |  | 1 | 少 | 黑色 |  |  |  | B
B6010-01 | 486 | 114/07/29 | 6 | 中B | 0.07 | [8 empty] | 很少 | 藍色 |  |  |  | B
P8013-01 | 17 | 114/07/29 | 7 | 中B | 1.7 | [9 empty] | 橘黃 |  |  |  | B
B1001-04 | 278 | 114/07/29 | 9 | 中B |  | 0.37 | [6 empty] | 1 | 少 | 黑色 |  |  |  | B
P0503-01-M |  | 114/07/29 | 18 | 中B | 4.3 | [9 empty] | 透黃 |  |  |  | B
P1002-05 | 278 | 114/07/29 | 1 | 大C | 6.9 |  |  | 4.26 | 6 | 68 | 0.938 |  |  |  | 黑色 |  |  |  | B
P1002-05 | 280 | 114/07/29 | 2 | 大C | 4 |  |  | 5.63 | 10.7 | 68 | 0.941 |  |  |  | 黑色 |  |  |  | B
P1002-09 | 351 | 114/07/29 | 3 | 大C | 8 | [9 empty] | 黑色 |  |  |  | B
P1001-N | 1-1 | 114/07/29 | 4 | 大C | 9.3 | [9 empty] | 本色 |  |  |  | B
B1012-02 | 106 | 114/07/29 | 5 | 大C |  | 0.53 | [6 empty] | 1 | 少 | 黑色 |  |  |  | B
B6010-01 | 486 | 114/07/29 | 6 | 大C | 0.08 | [8 empty] | 很少 | 藍色 |  |  |  | B
P8013-01 | 17 | 114/07/29 | 7 | 大C | 1.7 | [9 empty] | 橘黃 |  |  |  | B
B1001-04 | 278 | 114/07/29 | 9 | 大C |  | 0.36 | [6 empty] | 1 | 少 | 黑色 |  |  |  | B
P0503-01-M |  | 114/07/29 | 18 | 大C | 4.2 |  |  | 3.61 | 4 | 73 | 0.9 |  |  |  | 透黃 | 40.57 | -0.11 | 0.16 | B
P1002-05 | 277 | 114/07/30 | 1 | 早A | 6 |  |  | 4.26 | 6 | 69 | 0.93 |  |  |  | 黑色 |  |  |  | B
P1023-01 | 32 | 114/07/30 | 2 | 早A | 5 |  |  | 9.41 | 22.7 | 67 | 0.925 | 13.78 |  |  | 黑色 |  |  |  | B
P1002-09 | 352 | 114/07/30 | 3 | 早A | 6.7 |  |  | 3.61 | 4.6 | 69 | 0.94 |  |  |  | 黑色 |  |  |  | B
P1001-N | 1-3 | 114/07/30 | 4 | 早A | 7.7 |  |  | 3.93 | 4.9 | 70 | 0.9 |  |  |  | 本色 |  |  |  | B
B1001-04 | 278 | 114/07/30 | 5 | 早A |  | 0.33 | [6 empty] | 1 | 很少 | 黑色 |  |  |  | B
B6010-01 | 486 | 114/07/30 | 6 | 早A | 0.08 | [8 empty] | 很少 | 藍色 |  |  |  | B
P8013-01 | 17 | 114/07/30 | 7 | 早A | 1.3 | [9 empty] | 橘黃 |  |  |  | B
B1001-04 | 278 | 114/07/30 | 9 | 早A |  | 0.38 | [6 empty] | 1 | 少 | 黑色 |  |  |  | B
P0503-01-M |  | 114/07/30 | 18 | 早A | 4.2 | [9 empty] | 透黃 |  |  |  | B
P1023-01 | 33 | 114/07/30 | 1 | 中B | 7.1 |  |  | 9.81 | 23.2 | 68 | 0.931 | 12.91 |  |  | 黑色 |  |  |  | B
P1005-15-M | 834 | 114/07/30 | 2 | 中B | 11.7 |  |  | 11.89 | 30 | 67 | 0.924 | 13.7 |  |  | 黑色 |  |  |  | B
P1002-09 | 352 | 114/07/30 | 3 | 中B | 6.9 | [9 empty] | 黑色 |  |  |  | B
P1001-N | 1-3 | 114/07/30 | 4 | 中B | 8.3 | [9 empty] | 本色 |  |  |  | B
B1001-04 | 278 | 114/07/30 | 5 | 中B |  | 0.33 | [6 empty] | 1 | 少 | 黑色 |  |  |  | B
B6010-01 | 486 | 114/07/30 | 6 | 中B | 0.08 | [8 empty] | 很少 | 藍色 |  |  |  | B
P1102-04-M |  | 114/07/30 | 7 | 中B | 4.7 |  |  | 3.93 | 5.3 | 71 | 0.909 |  |  |  | 本色 |  |  |  | B
B1001-04 | 278 | 114/07/30 | 9 | 中B |  | 0.36 | [6 empty] | 1 | 少 | 黑色 |  |  |  | B
P0503-01-M |  | 114/07/30 | 18 | 中B | 8.2 | [9 empty] | 透黃 |  |  |  | B
P1023-01 | 37 | 114/07/30 | 1 | 大C | 5.1 |  |  | 9.81 | 23.4 | 68 | 0.925 | 13.07 |  |  | 黑色 |  |  |  | B
P1005-15-M | 833 | 114/07/30 | 2 | 大C | 10.4 |  |  | 9.81 | 24.4 | 67 | 0.927 | 13.85 |  |  | 黑色 |  |  |  | B
P1002-09 | 353 | 114/07/30 | 3 | 大C | 6.6 |  |  | 3.61 | 4.8 | 69 | 0.94 |  |  |  | 黑色 |  |  |  | B
P1001-N | 1-3 | 114/07/30 | 4 | 大C | 7.2 | [9 empty] | 本色 |  |  |  | B
B1001-04 | 278 | 114/07/30 | 5 | 大C |  | 0.34 | [6 empty] | 1 | 少 | 黑色 |  |  |  | B
B6010-01 | 486 | 114/07/30 | 6 | 大C | 0.07 | [8 empty] | 很少 | 藍色 |  |  |  | B
P1102-04-M |  | 114/07/30 | 7 | 大C | 4.4 | [9 empty] | 本色 |  |  |  | B
B1001-04 | 278 | 114/07/30 | 9 | 大C |  | 0.35 | [6 empty] | 1 | 少 | 黑色 |  |  |  | B
P0503-01-M |  | 114/07/30 | 18 | 大C | 6.7 |  |  | 3.29 | 3.4 | 73 | 0.9 |  |  |  | 透黃 |  |  |  | B
P1023-01 | 35 | 114/07/31 | 1 | 早A | 5 |  |  | 9.41 | 22.6 | 68 | 0.929 | 13.62 |  |  | 黑色 |  |  |  | B
P1005-15-M | 832 | 114/07/31 | 2 | 早A | 11.5 |  |  | 13.61 | 35.5 | 66 | 0.925 | 13.78 |  |  | 黑色 |  |  |  | B
P1005-15-M | 837 | 114/07/31 | 2 | 早A | 10.4 |  |  | 13.18 | 34 | 66 | 0.923 | 13.93 |  |  | 黑色 |  |  |  | B
P1002-09 | 353 | 114/07/31 | 3 | 早A | 6.9 | [9 empty] | 黑色 |  |  |  | B
P1001-N | 2-2 | 114/07/31 | 4 | 早A | 8 |  |  | 3.93 | 5 | 70 | 0.9 |  |  |  | 本色 |  |  |  | B
B6010-01 | 487 | 114/07/31 | 6 | 早A | 0.06 |  | 7.8 | 26.95NB | 83.2 | 68 | 0.945 |  |  | 很少 | 藍色 | 40.97 | -5.69 | -28.39 | B
P2001-06-M | 19 | 114/07/31 | 7 | 早A | 24.2 |  |  | 3.29 | 3.1 | 73 | 1.045 |  |  |  | 灰黑色 |  |  |  | B
B1101-02 | 4 | 114/07/31 | 7 | 早A | 0.07 |  |  | 23.22NB | 72.1 | 68 | 0.945 |  |  | 極少 | 本色 | 59.97 | -1.97 | 0.21 | B
B1012-02 | 108 | 114/07/31 | 9 | 早A | 0.11 | 0.52 |  | 23.69 | 73.1 | 68 | 0.95 |  | 2 | 很少 | 黑色 |  |  |  | B
P4001-06-M |  | 114/07/31 | 9 | 早A | 19.2 |  |  | 3.29 | 3.1 | 73 | 1.064 |  |  |  | 粉紅色 |  |  |  | B
P0503-01-M |  | 114/07/31 | 18 | 早A | 6.5 | [9 empty] | 透黃 |  |  |  | B
P1023-01 | 34 | 114/07/31 | 1 | 中B | 5 |  |  | 10.22 | 25.4 | 68 | 0.927 | 13.22 |  |  | 黑色 |  |  |  | B
P1005-15-M | 846 | 114/07/31 | 2 | 中B | 9.7 |  |  | 13.18 | 34.2 | 67 | 0.932 | 13.3 |  |  | 黑色 |  |  |  | B
P1002-09 | 353 | 114/07/31 | 3 | 中B | 6.8 | [9 empty] | 黑色 |  |  |  | B
P1001-N | 2-2 | 114/07/31 | 4 | 中B | 8.6 | [9 empty] | 本色 |  |  |  | B
B6010-01 | 487 | 114/07/31 | 6 | 中B | 0.07 | [8 empty] | 很少 | 藍色 |  |  |  | B
P2001-06-M | 19 | 114/07/31 | 7 | 中B | 23.8 | [9 empty] | 灰黑色 |  |  |  | B
B1101-02 | 4 | 114/07/31 | 7 | 中B | 0.08 | [8 empty] | 極少 | 本色 |  |  |  | B
B1012-02 | 108 | 114/07/31 | 9 | 中B |  | 0.5 | [6 empty] | 4 | 很少 | 黑色 |  |  |  | C | 白點太多
P0503-01-M |  | 114/07/31 | 18 | 中B | 4.3 | [9 empty] | 透黃 |  |  |  | B
P1023-01 | 36 | 114/07/31 | 1 | 大C | 5 |  |  | 13.18 | 33.8 | 68 | 0.926 | 13.22 |  |  | 黑色 |  |  |  | B
P1005-15-M | 849 | 114/07/31 | 2 | 大C | 9.4 |  |  | 11.47 | 28.3 | 67 | 0.931 | 13.7 |  |  | 黑色 |  |  |  | B
P1012-14-M | 36 | 114/07/31 | 3 | 大C | 6.3 |  |  | 3.93 | 5.6 | 69 | 0.93 | 14 |  |  | 黑色 |  |  |  | B
P1001-N | 2-2 | 114/07/31 | 4 | 大C | 8.8 | [9 empty] | 本色 |  |  |  | B
B6010-01 | 487 | 114/07/31 | 6 | 大C | 0.07 | [8 empty] | 很少 | 藍色 |  |  |  | B
P2001-06-M | 19 | 114/07/31 | 7 | 大C | 21.2 | [9 empty] | 灰黑色 |  |  |  | B
B1101-02 | 4 | 114/07/31 | 7 | 大C | 0.08 | [8 empty] | 極少 | 本色 |  |  |  | B
B1012-02 | 108 | 114/07/31 | 9 | 大C |  | 0.52 | [6 empty] | 4 | 很少 | 黑色 |  |  |  | C | 白點太多
P0503-01-M |  | 114/07/31 | 18 | 大C | 4.6 | [9 empty] | 透黃 |  |  |  | B

## 114-8月
產品編號 | 桶別 | 製造日期 | 機台 | 班別 | MI(2.16KG) | MI(5KG) | MI(21.6KG) | 耐衝擊 Kg-cm | 耐衝擊 Kg-cm/cm² | 硬度(±1) | 密度 | 收縮率‰ | 白點 | 顆粒 | 色澤 | L值 | A值 | B值 | 等級 區分 | 備註
P1023-01 | 38 | 114/08/01 | 1 | 早A | 5 |  |  | 10.63 | 26.2 | 67 | 0.926 | 13.7 |  |  | 黑色 |  |  |  | B
P1005-15-M | 851 | 114/08/01 | 2 | 早A | 10.5 |  |  | 11.47 | 28.8 | 66 | 0.936 | 13.54 |  |  | 黑色 |  |  |  | B
P1012-14-M | 36 | 114/08/01 | 3 | 早A | 5 | [9 empty] | 黑色 |  |  |  | B
P1001-N | 2-2 | 114/08/01 | 4 | 早A | 8.3 | [9 empty] | 本色 |  |  |  | B
B1012-02 | 109 | 114/08/01 | 5 | 早A | 0.12 | 0.55 |  | 26.95NB | 83.2 | 68 | 0.952 |  | 4 | 很少 | 黑色 |  |  |  | C | 白點多
B6010-01 | 487 | 114/08/01 | 6 | 早A | 0.07 | [8 empty] | 很少 | 藍色 |  |  |  | B
P2001-06-M | 20 | 114/08/01 | 7 | 早A | 22.8 |  |  | 3.29 | 3.4 | 72 | 1.047 |  |  |  | 黑灰色 |  |  |  | B
B1101-02 |  | 114/08/01 | 8 | 早A | 0.08 | [8 empty] | 很少 | 本色 |  |  |  | B
P4001-06-M |  | 114/08/01 |  | 早A | 19.9 | [8 empty] | 很少 | 黑色 |  |  |  | B
P4001-06-M |  | 114/08/01 | 9 | 早A | 21.2 | [8 empty] | 很少 | 黑色 |  |  |  | B
P0503-01-M |  | 114/08/01 | 18 | 早A | 4.2 | [9 empty] | 透黃 |  |  |  | B
P1023-01 | 39 | 114/08/01 | 1 | 中B | 5.1 |  |  | 11.05 | 27.6 | 68 | 0.928 |  |  |  | 黑色 |  |  |  | B
P1005-15-M | 850 | 114/08/01 | 2 | 中B | 9.7 |  |  | 11.89 | 29.7 | 67 | 0.933 |  |  |  | 黑色 |  |  |  | B
P1005-15-M | 855 | 114/08/01 | 2 | 中B | 9.8 |  |  | 12.74 | 37.6 | 68 | 0.935 |  |  |  | 黑色 |  |  |  | B
P1012-14-M | 37 | 114/08/01 | 3 | 中B | 5.7 |  |  | 4.26 | 5.9 | 69 | 0.939 |  |  |  | 黑色 |  |  |  | B
P1102-04-M |  | 114/08/01 | 4 | 中B | 4 |  |  | 3.93 | 5.3 | 72 | 0.915 |  |  |  | 本色 |  |  |  | B
B6010-01 | 487 | 114/08/01 | 6 | 中B | 0.06 | [8 empty] | 很少 | 藍色 |  |  |  | B
P2001-06-M | 20 | 114/08/01 | 7 | 中B | 21.4 | [9 empty] | 黑灰色 |  |  |  | B
B1101-02 | 4 | 114/08/01 | 8 | 中B | 0.08 | [8 empty] | 很少 | 本色 |  |  |  | B
P0503-01-M |  | 114/08/01 | 18 | 中B | 5.4 | [9 empty] | 透黃 |  |  |  | B
P1002-05 | 283 | 114/08/01 | 1 | 大C | 5.3 |  |  | 5.63 | 10.8 | 69 | 0.94 |  |  |  | 黑色 |  |  |  | B
P1005-15-M | 848 | 114/08/01 | 2 | 大C | 10 |  |  | 11.47 | 28 | 68 | 0.935 |  |  |  | 黑色 | 26.17 |  |  | B
P1012-14-M | 37 | 114/08/01 | 3 | 大C | 5.9 | [9 empty] | 黑色 |  |  |  | B
P1102-04-M |  | 114/08/01 | 4 | 大C | 3.6 | [9 empty] | 本色 |  |  |  | B
B6010-01 | 487 | 114/08/01 | 6 | 大C | 0.08 | [8 empty] | 很少 | 藍色 |  |  |  | B
P2001-06-M | 20 | 114/08/01 | 7 | 大C | 22 | [9 empty] | 黑灰色 |  |  |  | B
P0503-01-M |  | 114/08/01 | 18 | 大C | 5.8 | [9 empty] | 透黃 |  |  |  | B
P1002-05 | 285 | 114/08/02 | 1 | 早A | 6.5 |  |  | 5.63 | 10.2 | 69 | 0.934 | 14.09 |  |  | 黑色 |  |  |  | B
P1005-15-M | 857 | 114/08/02 | 2 | 早A | 10 |  |  | 13.61 | 35.2 | 67 | 0.939 | 13.7 |  |  | 黑色 | 26.39 |  |  | B
P1012-14-M | 37 | 114/08/02 | 3 | 早A | 5.4 | [9 empty] | 黑色 |  |  |  | B
P1001-N | 3 | 114/08/02 | 4 | 早A | 6.1 |  |  | 4.26 | 5.8 | 72 | 0.905 |  |  |  | 本色 |  |  |  | B
P2001-06-M | 21 | 114/08/02 | 7 | 早A | 21.3 |  |  | 3.29 | 3.2 | 73 | 1.056 |  |  |  | 黑灰色 |  |  |  | B
P4001-06-M |  | 114/08/02 | 9 | 早A | 19.8 | [5 empty] | 1.061 |  |  |  | 粉紅色 |  |  |  | B
P1002-05 | 282 | 114/08/02 | 1 | 中B | 5.8 |  |  | 4.93 | 8.7 | 69 | 0.938 |  |  |  | 黑色 |  |  |  | B
P1005-15-M | 854 | 114/08/02 | 2 | 中B | 10.6 |  |  | 13.18 | 33.7 | 66 | 0.934 |  |  |  | 黑色 | 26.31 |  |  | B
P1001-46 | 4 | 114/08/02 | 3 | 中B | 8.9 |  |  | 3.61 | 4.7 | 69 | 0.956 |  |  |  | 黑色 |  |  |  | B
P1001-N | 3 | 114/08/02 | 4 | 中B | 4.9 | [9 empty] | 本色 |  |  |  | B
P2001-06-M | 21 | 114/08/02 | 7 | 中B | 24.2 | [9 empty] | 黑灰色 |  |  |  | B
P1002-05 | 286 | 114/08/02 | 1 | 大C | 6.3 |  |  | 5.63 | 10.5 | 69 | 0.933 |  |  |  | 黑色 |  |  |  | B
P1005-15-M | 858 | 114/08/02 | 2 | 大C | 10.9 |  |  | 13.18 | 34.1 | 66 | 0.931 |  |  |  | 黑色 | 26.28 |  |  | B
P1005-15-M | 859 | 114/08/02 | 2 | 大C | 11.3 |  |  | 12.74 | 33.2 | 67 | 0.931 |  |  |  | 黑色 | 26.25 |  |  | B
P1001-46 | 4 | 114/08/02 | 3 | 大C | 8.7 | [9 empty] | 黑色 |  |  |  | B
P1001-N | 3 | 114/08/02 | 4 | 大C | 5.2 | [9 empty] | 本色 |  |  |  | B
P2001-06-M | 21 | 114/08/02 | 7 | 大C | 25.6 | [9 empty] | 黑灰色 |  |  |  | B
P1002-05 | 287 | 114/08/03 | 1 | 早A | 5.8 |  |  | 5.63 | 10 | 69 | 0.939 |  |  |  | 黑色 |  |  |  | B
P1005-15-M | 856 | 114/08/03 | 2 | 早A | 104 |  |  | 14.05 | 36.2 | 66 | 0.935 |  |  |  | 黑色 | 26.29 |  |  | B
P1001-46 | 4 | 114/08/03 | 3 | 早A | 8.6 | [9 empty] | 黑色 |  |  |  | B
P1001-N | 3 | 114/08/03 | 4 | 早A | 5.1 | [9 empty] | 本色 |  |  |  | B
P1102-03-M | 99 | 114/08/03 | 7 | 早A | 4.2 |  |  | 4.59 | 7 | 71 | 0.905 |  |  |  | 本色 |  |  |  | B
P1002-05 | 284 | 114/08/03 | 1 | 中B | 6 |  |  | 5.28 | 9.2 | 69 | 0.932 |  |  |  | 黑色 | 26.55 |  |  | B
P1005-15-M | 847 | 114/08/03 | 2 | 中B | 9 |  |  | 12.31 | 31.3 | 67 | 0.932 |  |  |  | 黑色 | 26.07 |  |  | B
P1005-15-M | 853 | 114/08/03 | 2 | 中B | 9.6 |  |  | 13.18 | 33.5 | 66 | 0.934 |  |  |  | 黑色 | 26.38 |  |  | B
P1002-09 | 354 | 114/08/03 | 3 | 中B | 7.5 |  |  | 4.26 | 5.5 | 69 | 0.937 |  |  |  | 黑色 | 27.53 |  |  | B
P1001-N | 3 | 114/08/03 | 4 | 中B | 5 | [9 empty] | 本色 |  |  |  | B
P1102-03-M | 99 | 114/08/03 | 7 | 中B | 4.5 | [9 empty] | 本色 | 70.73 | -3.19 | 7.67 | B
P1002-04-M | 324 | 114/08/03 | 1 | 大C | 3.1 |  |  | 4.26 | 6.1 | 69 | 0.958 |  |  |  | 黑色 |  |  |  | B
P1005-15-M | 852 | 114/08/03 | 2 | 大C | 9.8 |  |  | 14.05 | 36.9 | 67 | 0.937 |  |  |  | 黑色 | 26.08 |  |  | B
P1002-09 | 354 | 114/08/03 | 3 | 大C | 7.4 | [9 empty] | 黑色 |  |  |  | B
P1001-N | 3 | 114/08/03 | 4 | 大C | 4.8 | [9 empty] | 本色 |  |  |  | B
P1102-03-M | 99 | 114/08/03 | 7 | 大C | 4.5 | [9 empty] | 本色 |  |  |  | B
P1002-09 | 355 | 114/08/04 | 3 | 早A | 7.1 |  |  | 3.61 | 4.7 | 69 | 0.941 |  |  |  | 黑色 |  |  |  | B
P1001-N | 2 | 114/08/04 | 4 | 早A | 6.4 |  |  | 3.93 | 5.7 | 71 | 0.903 |  |  |  | 本色 | 26.08 |  |  | B
B1012-02 | 109 | 114/08/04 | 5 | 早A | 0.1 | 0.49 | [6 empty] | 3 | 很少 | 黑色 |  |  |  | B
B6010-01 | 487 | 114/08/04 | 6 | 早A | 0.07 | [8 empty] | 很少 | 藍色 |  |  |  | B
P3034-02-M | 1 | 114/08/04 | 7 | 早A | 6.6 |  |  | 19.49 | 52.9 | 69 | 0.912 |  |  |  | 藍色 |  |  |  | B
B1113-01 | 5 | 114/08/04 | 8 | 早A | 0.2 |  |  | 23.22NB | 71.2 | 67 | 0.957 |  |  | 很少 | 本色 | 62.26 | -1.95 | 2.69 | B
P5001-03 |  | 114/08/04 |  | 早A | 20.1 |  |  | 3.29 | 3.6 | 73 | 1.056 |  |  |  | 棕色 |  |  |  | B
P0503-01-M |  | 114/08/04 | 18 | 早A | 4.5 |  |  | 3.61 | 4.2 | 73 | 0.9 |  |  |  | 透黃 |  |  |  | B
P1002-09 | 355 | 114/08/04 | 3 | 中B | 7.5 | [9 empty] | 黑色 |  |  |  | B
P1001-N | 2 | 114/08/04 | 4 | 中B | 6.6 | [9 empty] | 本色 |  |  |  | B
B1012-02 | 109 | 114/08/04 | 5 | 中B |  | 0.53 | [6 empty] | 2 | 很少 | 黑色 |  |  |  | B | 有細小銀白點
B6010-01 | 487 | 114/08/04 | 6 | 中B | 0.06 | [8 empty] | 很少 | 藍色 |  |  |  | B
P3034-02-M | 1 | 114/08/04 | 7 | 中B | 6.7 | [9 empty] | 藍色 |  |  |  | B
B1113-01 | 5 | 114/08/04 | 8 | 中B | 0.22 | [8 empty] | 很少 | 本色 |  |  |  | B
P0503-01-M |  | 114/08/04 | 18 | 中B | 4.7 | [9 empty] | 透黃 |  |  |  | B
P1002-09 | 355 | 114/08/04 | 3 | 大C | 6.5 | [9 empty] | 黑色 |  |  |  | B
P1001-N | 2 | 114/08/04 | 4 | 大C | 5.7 | [9 empty] | 本色 |  |  |  | B
B1012-02 | 109 | 114/08/04 | 5 | 大C |  | 0.53 | [6 empty] | 3 | 很少 | 黑色 |  |  |  | B | 有細小銀白點
B6010-01 | 487 | 114/08/04 | 6 | 大C | 0.07 | [8 empty] | 很少 | 藍色 |  |  |  | B
P3034-02-M | 2 | 114/08/04 | 7 | 大C | 6 |  |  | 19.03NB | 52.3 | 69 | 0.911 |  |  |  | 藍色 |  |  |  | B
B1113-01 | 5 | 114/08/04 | 8 | 大C | 0.22 | [8 empty] | 很少 | 本色 |  |  |  | B
P0503-01-M |  | 114/08/04 | 18 | 大C | 4.5 | [9 empty] | 透黃 |  |  |  | B
P1001-49 | 1 | 114/08/05 | 3 | 早A | 21.5 |  |  | 3.29 | 3.6 | 73 | 1.06 |  |  |  | 黑色 |  |  |  | B
P1001-N | 3 | 114/08/05 | 4 | 早A | 6 |  |  | 3.93 | 5.6 | 72 | 0.901 |  |  |  | 本色 | -1.51 | -0.31 | 0.09 | B
B1012-02 | 113 | 114/08/05 | 5 | 早A | 0.11 | 0.51 |  | 24.62NB | 76 | 68 | 0.948 |  | 3 | 很少 | 黑 |  |  |  | B | 有細小銀白點
B6010-01 | 487 | 114/08/05 | 6 | 早A | 0.06 | [8 empty] | 很少 | 藍色 |  |  |  | B
Q4004 |  | 114/08/05 | 7 | 早A | 6.6 |  |  | 24.16 | 74 | 69 | 0.906 |  |  |  | 藍色 |  |  |  | B
B1113-01 | 5 | 114/08/05 | 8 | 早A | 0.2 | [8 empty] | 很少 | 本色 |  |  |  | B
P0503-01-M |  | 114/08/05 | 18 | 早A | 4.9 | [9 empty] | 透黃 |  |  |  | B
P1002-09 | 356 | 114/08/05 | 3 | 中B | 7.4 |  |  | 3.93 | 5.5 | 69 | 0.937 |  |  |  | 黑色 |  |  |  | B
P1001-N | 3 | 114/08/05 | 4 | 中B | 5.7 | [9 empty] | 本色 |  |  |  | B
B1012-02 | 113 | 114/08/05 | 5 | 中B | 0.49 | [7 empty] | 3 | 很少 | 黑 |  |  |  | B
B6010-01 | 488 | 114/08/05 | 6 | 中B | 0.05 |  | 5.8 | 29.25NB | 90.9 | 68 | 0.945 |  |  | 很少 | 藍色 |  |  |  | B | 清抽楷橙給帝弘
Q4004 | 405 | 114/08/05 | 7 | 中B | 6.6 | [9 empty] | 藍色 |  |  |  | B
B1113-01 | 5 | 114/08/05 | 8 | 中B | 0.22 | [8 empty] | 很少 | 本色 |  |  |  | B
P0503-01-M |  | 114/08/05 | 18 | 中B | 5 | [9 empty] | 透黃 |  |  |  | B
P1002-09 | 356 | 114/08/05 | 3 | 大C | 7.8 | [9 empty] | 黑色 |  |  |  | B
P7034-02-M |  | 114/08/05 | 4 | 大C | 6.8 |  |  | 23.22 | 65 | 69 | 0.901 |  |  |  | 綠色 |  |  |  | B
B1012-02 | 113 | 114/08/05 | 5 | 大C | 0.53 | [7 empty] | 3 | 很少 | 黑 |  |  |  | B
B6010-01 | 488 | 114/08/05 | 6 | 大C | 0.05 | [8 empty] | 很少 | 藍色 |  |  |  | B
Q4004 | 405 | 114/08/05 | 7 | 大C | 6.6 | [9 empty] | 藍色 |  |  |  | B
B1112-01 | 4 | 114/08/05 | 8 | 大C | 0.15 |  |  | 30.16NB | 87.4 | 69 | 0.946 |  |  | 很少 | 本色 | 60.6 | -1.98 | -0.04 | B
P0503-01-M |  | 114/08/05 | 18 | 大C | 5.3 | [9 empty] | 透明 |  |  |  | B
P1002-04-M | 334 | 114/08/06 | 1 | 早A | 3.1 |  |  | 3.93 | 5.3 | 70 | 0.969 |  |  |  | 黑 |  |  |  | B
P1005-15-M | 865 | 114/08/06 | 2 | 早A | 10.8 |  |  | 9.01 | 20.6 | 67 | 0.932 |  |  |  | 黑 | 26.21 |  |  | B
P1002-09 | 357 | 114/08/06 | 3 | 早A | 7.6 |  |  | 3.93 | 5.6 | 69 | 0.938 |  |  |  | 黑 |  |  |  | B
P7034-02-M |  | 114/08/06 | 4 | 早A | 6.6 | [9 empty] | 綠 |  |  |  | B
B1012-02 | 110 | 114/08/06 | 5 | 早A | 0.11 | 0.54 |  | 26.95NB | 83.8 | 68 | 0.952 |  | 1 | 很少 | 黑 |  |  |  | B
B6010-04 | 30 | 114/08/06 | 6 | 早A | 0.06 |  | 6.9 | 24.62NB | 75.3 | 68 | 0.949 |  |  | 很少 | 紫藍 |  |  |  | B | 略有大顆粒
P2001-06-M | 22 | 114/08/06 | 7 | 早A | 22.8 |  |  | 3.29 | 3.6 | 74 | 1.051 |  |  |  | 黑灰 |  |  |  | B
B1112-01 | 4 | 114/08/06 | 8 | 早A | 0.13 | [8 empty] | 很少 | 本 |  |  |  | B
P0503-01-M |  | 114/08/06 | 18 | 早A | 7.5 | [9 empty] | 透明 |  |  |  | B | 景瀚
P1002-04-M | 334 | 114/08/06 | 1 | 中B | 2.5 | [9 empty] | 黑 |  |  |  | B
P1005-15-M | 864 | 114/08/06 | 2 | 中B | 10.5 |  |  | 9.01 | 20.6 | 66 | 0.927 |  |  |  | 黑 | 26.03 |  |  | B
P1002-09 | 357 | 114/08/06 | 3 | 中B | 7 | [9 empty] | 黑 |  |  |  | B
P7034-02-M | 1 | 114/08/06 | 4 | 中B | 6.8 | [9 empty] | 綠 |  |  |  | B
B1012-02 | 110 | 114/08/06 | 5 | 中B | 0.52 | [8 empty] | 少 | 黑 |  |  |  | B
B6010-04 | 30 | 114/08/06 | 6 | 中B | 0.07 | [8 empty] | 很少 | 藍 |  |  |  | B
P2001-06-M | 22 | 114/08/06 | 7 | 中B | 20.4 | [9 empty] | 灰黑 |  |  |  | B
B1112-01 | 4 | 114/08/06 | 8 | 中B | 0.14 |  |  | 26.49NB | 81.4 | 68 | 0.949 |  |  | 極少 | 本 |  |  |  | B
P0503-01-M |  | 114/08/06 | 18 | 中B | 6.8 | [9 empty] | 透明 |  |  |  | B
P1002-04-M | 335 | 114/08/06 | 1 | 大C | 5.4 |  |  | 3.61 | 4.5 | 69 | 0.967 |  |  |  | 黑 |  |  |  | B
P1005-15-M | 863 | 114/08/06 | 2 | 大C | 10.4 |  |  | 7.46 | 15.9 |  | 0.933 |  |  |  | 黑 | 26.18 |  |  | B
P1002-09 | 357 | 114/08/06 | 3 | 大C | 7 | [9 empty] | 黑 |  |  |  | B
P7034-02-M | 2 | 114/08/06 | 4 | 大C | 7.3 |  |  | 20.88 | 57.8 | 68 | 0.909 |  |  |  | 綠 |  |  |  | B
B6010-04 | 30 | 114/08/06 | 6 | 大C | 0.07 | [8 empty] | 很少 | 藍 |  |  |  | B
P2001-06-M | 22 | 114/08/06 | 7 | 大C | 22.5 | [9 empty] | 灰黑 |  |  |  | B
B1112-01 | 4 | 114/08/06 | 8 | 大C | 0.14 | [8 empty] | 極少 | 本 |  |  |  | B
P0503-01-M |  | 114/08/06 | 18 | 大C | 6 | [9 empty] | 透明 |  |  |  | B
P1002-04-M | 337 | 114/08/07 | 1 | 早A | 4 |  |  | 3.93 | 5.2 | 69 | 0.962 |  |  |  | 黑 |  |  |  | B
P1005-15-M | 861 | 114/08/07 | 1 | 早A | 10.1 |  |  | 7.08 | 15.1 | 67 | 0.929 | 13.78 |  |  | 黑 | 26.01 |  |  | B
P1005-15-M | 862 | 114/08/07 | 2 | 早A | 10.9 |  |  | 7.46 | 16.2 | 68 | 0.931 | 13.62 |  |  | 黑 | 26.12 |  |  | B
P1045-05 | 2 | 114/08/07 | 3 | 早A | 16 |  |  | 9.81 | 26.5 | 67 | 0.93 |  |  |  | 黑 |  |  |  | B
P1002-09 | 358 | 114/08/07 | 3 | 早A | 6.9 |  |  | 3.93 | 5.3 | 69 | 0.943 |  |  |  | 黑 |  |  |  | B
P7034-02-M | 2 | 114/08/07 | 4 | 早A | 7.4 | [9 empty] | 綠 |  |  |  | B
B1012-02 | 110 | 114/08/07 | 5 | 早A |  | 0.52 | [6 empty] | 1 | 很少 | 黑色 |  |  |  | B
B6010-04 | 30 | 114/08/07 | 6 | 早A | 0.07 | [8 empty] | 很少 | 紫藍色 |  |  |  | B
P2001-06-M | 24 | 114/08/07 | 7 | 早A | 22.7 |  |  | 3.61 | 4 | 73 | 1.065 |  |  |  | 灰黑 |  |  |  | B
B1124-09 | 4 | 114/08/07 | 8 | 早A | 0.23 |  |  | 26.29NB | 81 | 68 | 0.95 |  |  | 很少 | 本 |  |  |  | B
Q4003 |  | 114/08/07 | 9 | 早A | 0.1 |  |  | 20.88NB | 64.7 | 68 | 0.948 |  |  | 極少 | 黑色 |  |  |  | B
P0503-01-M |  | 114/08/07 | 18 | 早A | 5.8 | [9 empty] | 透明 |  |  |  | B
P1002-04-M | 336 | 114/08/07 | 1 | 中B | 4.6 |  |  | 3.93 | 5.1 | 69 | 0.972 |  |  |  | 黑 |  |  |  | B
P1005-15-M | 860 | 114/08/07 | 2 | 中B | 12 |  |  | 7.08 | 14.9 | 68 | 0.926 |  |  |  | 黑 | 26.08 |  |  | B
P1002-09 | 358 | 114/08/07 | 3 | 中B | 7.2 | [9 empty] | 黑 |  |  |  | B
P7034-02-M | 2 | 114/08/07 | 4 | 中B | 7 | [9 empty] | 綠 |  |  |  | B
Q4003 | 1 | 114/08/07 | 5 | 中B | 0.1 |  |  | 26.02NB | 80.1 | 68 | 0.946 |  | 1 | 很少 | 黑色 |  |  |  | B
B6010-04 | 30 | 114/08/07 | 6 | 中B | 0.07 | [8 empty] | 很少 | 紫藍色 |  |  |  | B
P2001-06-M | 24 | 114/08/07 | 7 | 中B | 23 | [9 empty] | 灰黑 |  |  |  | B
B1124-09 | 4 | 114/08/07 | 8 | 中B | 0.2 | [8 empty] | 很少 | 本 |  |  |  | B
P0503-01-M |  | 114/08/07 | 18 | 中B | 3.6 | [9 empty] | 透明 |  |  |  | B
P1002-04-M | 332 | 114/08/07 | 1 | 大C | 4.4 |  |  | 3.93 | 5.1 | 68 | 0.965 |  |  |  | 黑 |  |  |  | B
P1005-15-M | 869 | 114/08/07 | 2 | 大C | 9.8 |  |  | 10.22 | 31.8 | 67 | 0.926 |  |  |  | 黑 | 26.08 |  |  | B
P1002-09 | 358 | 114/08/07 | 3 | 大C | 6.7 | [9 empty] | 黑 |  |  |  | B
P1102-04-M |  | 114/08/07 | 4 | 大C | 4 |  |  | 3.93 | 5.1 | 71 | 0.907 |  |  |  | 本色 |  |  |  | B
Q4003 | 1 | 114/08/07 | 5 | 大C | 0.1 | [7 empty] | 1 | 很少 | 黑色 |  |  |  | B
B6010-04 | 30 | 114/08/07 | 6 | 大C | 0.06 | [8 empty] | 很少 | 紫藍色 |  |  |  | B
P2001-06-M | 24 | 114/08/07 | 7 | 大C | 21.1 | [9 empty] | 灰黑 |  |  |  | B
B1124-09 | 4 | 114/08/07 | 8 | 大C | 0.2 | [8 empty] | 很少 | 本 |  |  |  | B
P0503-01-M |  | 114/08/07 | 18 | 大C | 3.4 | [9 empty] | 透明 |  |  |  | B
P1002-04-M | 330 | 114/08/08 | 1 | 早A | 4.2 |  |  | 3.61 | 4 | 70 | 0.97 |  |  |  | 黑 |  |  |  | B
P1005-15-M | 870 | 114/08/08 | 2 | 早A | 10.5 |  |  | 11.47 | 28.1 | 66 | 0.926 |  |  |  | 黑 | 26.15 |  |  | B
P1005-15-M | 871 | 114/08/08 | 2 | 早A | 9.5 |  |  | 10.05 | 27 | 66 | 0.928 |  |  |  | 黑 | 25.95 |  |  | B
P1002-09 | 359 | 114/08/08 | 3 | 早A | 7.3 |  |  | 3.93 | 5.3 | 69 | 0.938 |  |  |  | 黑 |  |  |  | B
P2012-05 |  | 114/08/08 | 4 | 早A | 5.4 |  |  | 4.59 | 7.3 | 68 | 0.919 |  |  |  | 灰 |  |  |  | B
Q4003 | 2 | 114/08/08 | 5 | 早A | 0.1 |  |  | 26.95NB | 83 | 67 | 0.946 |  |  | 很少 | 黑 |  |  |  | B
B6010-04 | 30 | 114/08/08 | 6 | 早A | 0.06 | [8 empty] | 很少 | 藍 |  |  |  | B
P2001-06-M | 23 | 114/08/08 | 7 | 早A | 21.5 |  |  | 3.61 | 4.5 | 74 | 1.6 |  |  |  | 黑灰 |  |  |  | B
B1124-09 | 4 | 114/08/08 | 8 | 早A | 0.21 | [8 empty] | 很少 | 本 |  |  |  | B
P0503-01-M | 白 | 114/08/08 | 18 | 早A | 6.2 | [9 empty] | 透 | 43.2 | -0.26 | -0.21 | B
P1002-04-M | 333 | 114/08/08 | 1 | 中B | 6.4 |  |  | 3.61 | 4.7 | 70 | 0.962 |  |  |  | 黑 |  |  |  | B
P1005-15-M | 867 | 114/08/08 | 2 | 中B | 9.3 |  |  | 8.23 | 18.1 | 67 | 0.932 |  |  |  | 黑 | 25.97 |  |  | B
P1002-09 | 359 | 114/08/08 | 3 | 中B | 7.5 | [9 empty] | 黑 |  |  |  | B
P2012-05 |  | 114/08/08 | 4 | 中B | 5.5 | [9 empty] | 灰 |  |  |  | B
Q4003 | 60 | 114/08/08 | 5 | 中B | 0.08 |  |  | 19.49NB | 60.6 | 68 | 0.954 |  |  | 很少 | 黑 |  |  |  | B
B6010-04 | 30 | 114/08/08 | 6 | 中B | 0.06 | [8 empty] | 很少 | 藍 |  |  |  | B
P2001-06-M | 23 | 114/08/08 | 7 | 中B | 20.6 | [9 empty] | 黑灰 |  |  |  | B
B1124-09 | 4 | 114/08/08 | 8 | 中B | 0.21 | [8 empty] | 很少 | 本 |  |  |  | B
P0503-01-M | 白 | 114/08/08 | 18 | 中B | 6.1 | [9 empty] | 透 |  |  |  | B
P1002-04-M | 331 | 114/08/08 | 1 | 大C | 5.1 |  |  | 3.93 | 5.2 | 70 | 0.966 |  |  |  | 黑 |  |  |  | B
P1005-15-M | 873 | 114/08/08 | 2 | 大C | 10.3 |  |  | 11.47 | 28.4 | 67 | 0.923 |  |  |  | 黑 | 25.94 |  |  | B
P1002-09 | 359 | 114/08/08 | 3 | 大C | 7.5 | [9 empty] | 黑 |  |  |  | B
P1102-04-M | 23 | 114/08/08 | 4 | 大C | 3.8 |  |  | 3.93 | 5.7 | 72 | 0.911 |  |  |  | 本 |  |  |  | B
Q4003 | 60 | 114/08/08 | 5 | 大C | 0.08 | [8 empty] | 很少 | 黑 |  |  |  | B
B6010-04 | 30 | 114/08/08 | 6 | 大C | 0.06 | [8 empty] | 很少 | 藍 |  |  |  | B
P2001-06-M | 23 | 114/08/08 | 7 | 大C | 21.8 | [9 empty] | 黑灰 |  |  |  | B
B1124-09 | 4 | 114/08/08 | 8 | 大C | 0.2 | [8 empty] | 很少 | 本 |  |  |  | B
P0503-01-M | 白 | 114/08/08 | 18 | 大C | 6 | [9 empty] | 透 |  |  |  | B
P1005-15-M | 876 | 114/08/10 | 2 | 早A | 9.2 |  |  | 11.05 | 26.8 | 67 | 0.931 |  |  |  | 黑 | 26.14 |  |  | B
P1002-09 | 359 | 114/08/10 | 3 | 早A | 7.5 | [9 empty] | 黑 |  |  |  | B
P1102-04-M | 23 | 114/08/10 | 4 | 早A | 3.8 | [9 empty] | 本 |  |  |  | B
P1005-15-M | 874 | 114/08/10 | 2 | 中B | 10.2 |  |  | 9.41 | 22.2 | 67 | 0.933 |  |  |  | 黑 | 26.1 |  |  | B
P1002-09 | 360 | 114/08/10 | 3 | 中B | 7 |  |  | 3.93 | 4.9 | 69 | 0.935 |  |  |  | 黑 |  |  |  | B
P1102-04-M | 23 | 114/08/10 | 4 | 中B | 3.8 | [9 empty] | 本 |  |  |  | B
P9099-01-M | 32 | 114/08/10 | 7 | 中B | 5.5 |  |  | 3.93 | 5.1 | 71 | 0.987 |  |  |  | 黑什 |  |  |  | B
P1005-15-M | 875 | 114/08/10 | 2 | 大C | 9.6 |  |  | 11.89 | 29.7 | 68 | 0.933 |  |  |  | 黑 | 26.12 |  |  | B
P1002-09 | 361 | 114/08/10 | 3 | 大C | 7.6 |  |  | 3.61 | 4.6 | 69 | 0.936 |  |  |  | 黑 |  |  |  | B
P1102-04-M | 23 | 114/08/10 | 4 | 大C | 3.8 | [9 empty] | 本 |  |  |  | B
P9099-01-M | 32 | 114/08/10 | 7 | 大C | 5.5 | [9 empty] | 黑什 |  |  |  | B
P1002-09 | 361 | 114/08/11 | 3 | 早A | 6.5 | [9 empty] | 黑 |  |  |  | B
P1001-N |  | 114/08/11 | 4 | 早A | 7 |  |  | 3.93 | 5.1 | 72 | 0.901 |  |  |  | 本 |  |  |  | B
B1012-02 | 111 | 114/08/11 | 5 | 早A | 0.11 | 0.5 |  | 26.95NB | 83.4 | 68 | 0.958 |  |  | 很少 | 黑 |  |  |  | B
B6010-01 | 30 | 114/08/11 | 6 | 早A | 0.06 | [8 empty] | 很少 | 紫藍 |  |  |  | B
P9099-01 |  | 114/08/11 | 7 | 早A | 5.5 | [9 empty] | 黑什 |  |  |  | B
Q4003 | 60 | 114/08/11 | 9 | 早A | 0.13 | [8 empty] | 很少 | 黑 |  |  |  | B | 南亞
P1005-15 | 872 | 114/08/11 | 2 | 早A | 9 |  |  | 11.89 | 29.5 | 68 | 0.933 | 13.93 |  |  | 黑 | 25.87 |  |  | B
P1102-04-M |  | 114/08/11 | 7 | 早A | 5 | [9 empty] | 本 |  |  |  | B
P1005-15-M | 868 | 114/08/11 | 2 | 中B | 10.2 |  |  | 8.62 | 19.4 | 68 | 0.927 |  |  |  | 黑 | 26.11 |  |  | B
P1002-09 | 361 | 114/08/11 | 3 | 中B | 6.9 | [9 empty] | 黑 |  |  |  | B
P1001-N |  | 114/08/11 | 4 | 中B | 6.6 | [9 empty] | 本 |  |  |  | B
B1012-02 | 111 | 114/08/11 | 5 | 中B |  | 0.52 | [7 empty] | 很少 | 黑 |  |  |  | B
B6010-04 | 30 | 114/08/11 | 6 | 中B | 0.06 | [8 empty] | 很少 | 紫藍 |  |  |  | B
P1102-04-M | 23 | 114/08/11 | 7 | 中B | 5 | [9 empty] | 本 |  |  |  | B | 南亞
Q4003 | 60 | 114/08/11 | 9 | 中B | 0.11 | [8 empty] | 很少 | 黑 |  |  |  | B
P1005-15-M | 877 | 114/08/11 | 2 | 大C | 10.2 |  |  | 11.47 | 28.8 | 67 | 0.931 |  |  |  | 黑 | 26.08 |  |  | B
P1002-09 | 362 | 114/08/11 | 3 | 大C | 6.7 |  |  | 3.61 | 4.8 | 69 | 0.94 |  |  |  | 黑 |  |  |  | B
P1001-N |  | 114/08/11 | 4 | 大C | 5.7 | [9 empty] | 本 |  |  |  | B
B1012-02 | 111 | 114/08/11 | 5 | 大C |  | 0.5 | [7 empty] | 很少 | 黑 |  |  |  | B
B6010-04 | 30 | 114/08/11 | 6 | 大C | 0.06 | [8 empty] | 很少 | 紫藍 |  |  |  | B
P1102-04-M | 23 | 114/08/11 | 7 | 大C | 5.1 | [9 empty] | 本 |  |  |  | B | 南亞
Q4003 | 60 | 114/08/11 | 9 | 大C | 0.11 | [8 empty] | 很少 | 黑 |  |  |  | B
P1005-15-M | 881 | 114/08/12 | 2 | 早A | 9.4 |  |  | 12.31 | 31 | 67 | 0.934 | 13.93 |  |  | 黑 | 26.13 |  |  | B
P1002-09 | 362 | 114/08/12 | 3 | 早A | 7.5 | [9 empty] | 黑 |  |  |  | B
P1001-N | 3 | 114/08/12 | 4 | 早A | 6.3 | [9 empty] | 本 |  |  |  | B
B1012-02 | 112 | 114/08/12 | 5 | 早A | 0.1 | 0.49 |  | 20.88 | 64.2 | 68 | 0.951 |  | 1 | 很少 | 黑 |  |  |  | B
Q4003 | 226 | 114/08/12 | 6 | 早A | 0.08 | [8 empty] | 極少 | 黑 |  |  |  | B
P9012-17-M |  | 114/08/12 | 7 | 早A | 16 |  |  | 5.99 | 11.8 | 70 | 0.92 |  |  |  | 珠白 |  |  |  | B
Q4003 | 60 | 114/08/12 | 9 | 早A | 0.13 | [8 empty] | 很少 | 黑 |  |  |  | B
P0503-01-M | 黃 | 114/08/12 | 18 | 早A | 6.3 | [9 empty] | 透黃 |  |  |  | B
P1005-15-M | 880 | 114/08/12 | 2 | 中B | 8 |  |  | 10.22 | 24 | 68 | 0.935 |  |  |  | 黑 | 26.36 |  |  | B
P1002-09 | 363 | 114/08/12 | 3 | 中B | 7 |  |  | 3.93 | 5.5 | 69 | 0.941 |  |  |  | 黑 |  |  |  | B
P1001-N | 3 | 114/08/12 | 4 | 中B | 6 | [9 empty] | 本 |  |  |  | B
B1012-02 | 112 | 114/08/12 | 5 | 中B |  | 0.49 | [6 empty] | 2 | 很少 | 黑 |  |  |  | B
Q4003 | 226 | 114/08/12 | 6 | 中B | 0.11 | [8 empty] | 極少 | 黑 |  |  |  | B
P9012-17-M | 3 | 114/08/12 | 7 | 中B | 17 | [9 empty] | 珠白 |  |  |  | B
B2001-02 |  | 114/08/12 | 8 | 中B | 0.08 | 0.34 |  | 23.22 | 65.1 | 68 | 0.948 |  |  | 極少 | 灰 | 58.59 | -1.26 | 0.37 | B
Q4003 | 60 | 114/08/12 | 9 | 中B | 0.13 | [8 empty] | 極少 | 黑 |  |  |  | B
L2099-01-M |  | 114/08/12 | 17 | 中B | 3.7 | [9 empty] | 什 |  |  |  | B
P1005-15-M | 884 | 114/08/12 | 2 | 大C | 10 |  |  | 14.49 | 37.4 | 66 | 0.932 |  |  |  | 黑 | 25.93 |  |  | B
P1002-09 | 363 | 114/08/12 | 3 | 大C | 7 | [9 empty] | 黑 |  |  |  | B
P1001-N | 3 | 114/08/12 | 4 | 大C | 6 | [9 empty] | 本 |  |  |  | B
B1012-02 | 112 | 114/08/12 | 5 | 大C |  | 0.49 | [6 empty] | 2 | 很少 | 黑 |  |  |  | B
Q4003 | 226 | 114/08/12 | 6 | 大C | 0.11 | [8 empty] | 極少 | 黑 |  |  |  | B
P9012-17-M |  | 114/08/12 | 7 | 大C | 17 | [9 empty] | 珠白 |  |  |  | B
B2001-02 |  | 114/08/12 | 8 | 大C | 0.07 | [8 empty] | 極少 | 灰 |  |  |  | B
Q4003 | 60 | 114/08/12 | 9 | 大C | 0.13 | [8 empty] | 極少 | 黑 |  |  |  | B
P2099-03-M | 17 | 114/08/12 | 17 | 大C | 4.5 |  |  | 4.59 | 7 | 6.8 | 0.91 |  |  |  | 什 |  |  |  | B
P1045-01 | 8 | 114/08/13 | 1 | 早A | 5.9 |  |  | 9.81 | 23.4 | 68 | 0.946 |  |  |  | 黑 |  |  |  | B
P1005-15-M | 886 | 114/08/13 | 2 | 早A | 8.7 |  |  | 13.61 | 35.8 | 67 | 0.929 |  |  |  | 黑 | 26.14 |  |  | B
P1005-15-M | 883 | 114/08/13 | 2 | 早A | 9 |  |  | 14.05 | 36 | 67 | 0.934 |  |  |  | 黑 | 26.11 |  |  | B
P1002-09 | 364 | 114/08/13 | 3 | 早A | 7.4 |  |  | 3.93 | 5 | 69 | 0.939 |  |  |  | 黑 |  |  |  | B
P1001-N | 3 | 114/08/13 | 4 | 早A | 5.8 | [9 empty] | 本 |  |  |  | B
B1012-02 | 114 | 114/08/13 | 5 | 早A | 0.11 | 0.54 |  | 23.22NB | 64.8 | 68 | 0.949 |  | 2 | 很少 | 黑 |  |  |  | B
B2001-02 |  | 114/08/13 | 6 | 早A | 0.07 | 0.33 | [7 empty] | 極少 | 灰色 |  |  |  | B
P9012-17-M | 3-2 | 114/08/13 | 7 | 早A | 19.3 |  |  | 5.99 | 11.6 | 69 | 0.923 |  |  |  | 珠白 |  |  |  | B
B1112-01 | 5 | 114/08/13 | 8 | 早A | 0.1 | 0.48 |  | 27.42NB | 84.6 | 68 | 0.946 |  |  | 極少 | 本色 | 57.81 | -2.17 | -0.12 | B
P3001-04 |  | 114/08/13 |  | 早A | 20.9 |  |  | 3.61 | 4.2 | 74 | 1.047 |  |  |  | 灰藍色 |  |  |  | B
L2099-01-M |  | 114/08/13 | 17 | 早A | 3.1 | [9 empty] | 什 |  |  |  | C | 料抽發掉
P1045-01 | 8 | 114/08/13 | 1 | 中B | 6.5 | [9 empty] | 黑 |  |  |  | B
P1005-15-M | 866 | 114/08/13 | 2 | 中B | 8.1 |  |  | 16.28 | 43.2 | 67 | 0.935 |  |  |  | 黑 | 26.02 |  |  | B
P1002-09 | 364 | 114/08/13 | 3 | 中B | 7.2 | [9 empty] | 黑 |  |  |  | B
P1001-N | 3 | 114/08/13 | 4 | 中B | 6 | [9 empty] | 本 |  |  |  | B
B1012-02 | 114 | 114/08/13 | 5 | 中B |  | 0.56 | [6 empty] | 2 | 很少 | 黑 |  |  |  | B
B2001-02 |  | 114/08/13 | 6 | 中B | 0.08 | [8 empty] | 極少 | 灰色 |  |  |  | B
P9012-17-M | 3-2 | 114/08/13 | 7 | 中B | 16.1 | [9 empty] | 珠白 |  |  |  | B
B1112-01 | 5 | 114/08/13 | 8 | 中B | 0.11 | [8 empty] | 極少 | 本色 | 57.81 | -2.17 | -0.12 | B
P2099-03-M |  | 114/08/13 | 17 | 中B | 5.4 |  |  | 4.59 | 6.9 | 68 | 0.925 |  |  |  | 什 |  |  |  | B
P1005-15-M | 885 | 114/08/13 | 2 | 大C | 9.8 |  |  | 13.18 | 33.5 | 66 | 0.924 |  |  |  | 黑 | 26.02 |  |  | B
P1002-09 | 364 | 114/08/13 | 3 | 大C | 6 | [9 empty] | 黑 |  |  |  | B
P1001-N-M | 5 | 114/08/13 | 4 | 大C | 3.4 |  |  | 4.93 | 8.6 | 71 | 0.901 |  |  |  | 本 |  |  |  | B | MI較低,已反映,會過拌
B1012-02 | 114 | 114/08/13 | 5 | 大C |  | 0.57 | [6 empty] | 2 | 很少 | 黑 |  |  |  | B
B2001-02 |  | 114/08/13 | 6 | 大C | 0.07 | [8 empty] | 極少 | 灰色 |  |  |  | B
P9012-17-M | 3-3 | 114/08/13 | 7 | 大C | 18.8 | [9 empty] | 珠白 |  |  |  | B
B1112-01 | 5 | 114/08/13 | 8 | 大C | 0.1 | [8 empty] | 極少 | 本色 | 57.81 | -2.17 | -0.12 | B
P2099-03-M |  | 114/08/13 | 17 | 大C | 5.9 | [9 empty] | 什 |  |  |  | B
P1002-04-M | 326 | 114/08/14 | 1 | 早A | 3.1 |  |  | 4.26 | 6.5 | 69 | 0.962 |  |  |  | 黑 |  |  |  | B
P1005-15-M | 882 | 114/08/14 | 2 | 早A | 8.9 |  |  | 13.61 | 34.5 | 67 | 0.929 | 13.7 |  |  | 黑 | 26.16 |  |  | B
P1005-15-M | 879 | 114/08/14 | 2 | 早A | 10 |  |  | 11.05 | 27.4 | 67 | 0.931 | 13.85 |  |  | 黑 | 26.11 |  |  | B
P1002-09 | 365 | 114/08/14 | 3 | 早A | 7 |  |  | 3.61 | 4.8 | 69 | 0.94 |  |  |  | 黑 |  |  |  | B
P1001-N-M | 5 | 114/08/14 | 4 | 早A | 3.6 | [9 empty] | 本色 |  |  |  | B
B1024-03 | 4 | 114/08/14 | 5 | 早A | 0.2 |  |  | 19.03NB | 59 | 67 | 0.951 | 26.69 | 1 | 少 | 黑 |  |  |  | B
P9012-17-M | 3-3 | 114/08/14 | 7 | 早A | 17.7 | [9 empty] | 珠白 |  |  |  | B
B1112-01 | 5 | 114/08/14 | 8 | 早A | 0.1 | [8 empty] | 極少 | 本色 |  |  |  | B
P2099-03-M |  | 114/08/14 | 17 | 早A | 5.7 | [9 empty] | 什 |  |  |  | B
P1005-15-M | 878 | 114/08/14 | 1 | 中B | 10.5 |  |  | 12.31 | 31.7 | 67 | 0.929 | 13.93 |  |  | 黑 | 26.13 |  |  | B
P1005-15-M | 879 | 114/08/14 | 2 | 中B | 11 |  |  | 11.89 | 29.7 | 66 | 0.933 | 14.17 |  |  | 黑 | 26.05 |  |  | B
P1002-04-M | 325 | 114/08/14 | 2 | 中B | 3.5 |  |  | 3.61 | 4.6 | 70 | 0.967 |  |  |  | 黑 |  |  |  | B
P1002-09 | 365 | 114/08/14 | 3 | 中B | 7.3 | [9 empty] | 黑 |  |  |  | B
P2045-01 |  | 114/08/14 | 4 | 中B | 10.6 |  |  | 10.63 | 27.1 | 67 | 0.92 | 12.32 |  |  | 灰色 | 43.24 | -0.36 | -0.91 | B
B1024-03 | 4 | 114/08/14 | 5 | 中B | 0.21 | [7 empty] | 1 | 少 | 黑 |  |  |  | B
P9012-17-M | 3-3 | 114/08/14 | 7 | 中B | 16.4 | [9 empty] | 珠白 |  |  |  | B
B1112-01 | 5 | 114/08/14 | 8 | 中B | 0.11 |  |  | 25.56NB | 79 | 68 | 0.94 |  |  | 極少 | 本色 |  |  |  | B
P2099-03-M |  | 114/08/14 | 17 | 中B | 5.8 | [9 empty] | 什 |  |  |  | B
P1005-15-M | 889 | 114/08/14 | 1 | 大C | 8.8 |  |  | 12.31 | 31.8 | 66 | 0.929 | 14.33 |  |  | 黑 | 27.77 |  |  | B
P1002-04-M | 327 | 114/08/14 | 2 | 大C | 3.3 |  |  | 3.61 | 4.3 | 70 | 0.981 |  |  |  | 黑 | 26.11 |  |  | B
P1002-09 | 366 | 114/08/14 | 3 | 大C | 8 |  |  | 3.61 | 4.8 | 69 | 0.939 |  |  |  | 黑 |  |  |  | B
P2045-01 |  | 114/08/14 | 4 | 大C | 10.6 | [9 empty] | 灰色 |  |  |  | B
B1024-03 | 4 | 114/08/14 | 5 | 大C | 0.21 | [7 empty] | 1 | 少 | 黑 |  |  |  | B
P9012-17-M | 3-3 | 114/08/14 | 7 | 大C | 16 | [9 empty] | 珠白 |  |  |  | B
B1112-01 | 5 | 114/08/14 | 8 | 大C | 0.11 | [8 empty] | 極少 | 本色 |  |  |  | B
P2099-03-M |  | 114/08/14 | 17 | 大C | 6 | [9 empty] | 什 |  |  |  | B
P1005-15-M | 889 | 114/08/15 | 1 | 早A | 8.1 |  |  | 13.18 | 34.4 | 66 | 0.936 | 14.33 |  |  | 黑 | 25.98 |  |  | B
P1005-15-M | 892 | 114/08/15 | 1 | 早A | 6.5 |  |  | 15.38 | 41.3 | 66 | 0.933 | 13.46 |  |  | 黑 | 25.65 |  |  | B
P1002-04-M | 328 | 114/08/15 | 2 | 早A | 3 |  |  | 3.93 | 5 | 69 | 0.975 |  |  |  | 黑 |  |  |  | B
P1002-09 | 366 | 114/08/15 | 3 | 早A | 8 | [9 empty] | 黑 |  |  |  | B
P2034-03 |  | 114/08/15 | 4 | 早A | 14.3 |  |  | 7.46 | 16.6 | 67 | 0.9 |  |  |  | 灰色 |  |  |  | B
B1024-03 | 4 | 114/08/15 | 5 | 早A | 0.2 | [7 empty] | 2 | 少 | 黑 |  |  |  | B
P3034-03 |  | 114/08/15 | 7 | 早A | 6.2 |  |  | 11.47 | 35.9 | 69 | 0.91 |  |  |  | 灰藍色 |  |  |  | B
B1124-05 | 12 | 114/08/15 | 8 | 早A | 0.2 |  |  | 16.73 | 45.3 | 68 | 0.953 |  |  | 很少 | 本色 | 60.86 | -2.55 | 2.23 | B | 國內
P2099-03-M |  | 114/08/15 | 17 | 早A | 3.4 | [9 empty] | 什 |  |  |  | B
P1005-15-M | 888 | 114/08/15 | 1 | 中B | 9 |  |  | 12.31 | 31.4 | 67 | 0.93 |  |  |  | 黑 | 25.83 |  |  | B
P1002-04-M | 329 | 114/08/15 | 2 | 中B | 3.2 |  |  | 3.93 | 5.5 | 70 | 0.962 |  |  |  | 黑 |  |  |  | B
P1002-09 | 366 | 114/08/15 | 3 | 中B | 7.6 | [9 empty] | 黑 |  |  |  | B
P2034-03 |  | 114/08/15 | 4 | 中B | 15.1 | [9 empty] | 灰色 |  |  |  | B
B1024-03 | 4 | 114/08/15 | 5 | 中B | 0.2 | [8 empty] | 少 | 黑 |  |  |  | B
P3034-03 | 2 | 114/08/15 | 7 | 中B | 6.6 | [9 empty] | 灰藍色 |  |  |  | B
B1124-05 | 12 | 114/08/15 | 8 | 中B | 0.2 | [8 empty] | 很少 | 本色 |  |  |  | B
P2099-03-M |  | 114/08/15 | 17 | 中B | 5.6 | [9 empty] | 什 |  |  |  | B
P1005-15-M | 895 | 114/08/15 | 1 | 大C | 8.6 |  |  | 11.47 | 28.1 | 67 | 0.929 |  |  |  | 黑 | 25.98 |  |  | B
P1002-05 | 288 | 114/08/15 | 2 | 大C | 4.3 |  |  | 6.71 | 14.5 | 68 | 0.945 |  |  |  | 黑 |  |  |  | B
P1002-09 | 367 | 114/08/15 | 3 | 大C | 6.4 |  |  | 3.93 | 5 | 69 | 0.937 |  |  |  | 黑 |  |  |  | B
P2034-03 |  | 114/08/15 | 4 | 大C | 14.6 | [9 empty] | 灰色 |  |  |  | B
B1024-03 | 4 | 114/08/15 | 5 | 大C | 0.2 | [7 empty] | 1 | 少 | 黑 |  |  |  | B
P3034-03 | 2 | 114/08/15 | 7 | 大C | 6.4 | [9 empty] | 灰藍色 |  |  |  | B
B1124-05 | 12 | 114/08/15 | 8 | 大C | 0.2 | [8 empty] | 很少 | 本色 |  |  |  | B
P0503-01-M |  | 114/08/15 | 18 | 大C | 6 |  |  | 3.29 | 3.3 | 72 | 0.903 |  |  |  | 透明 | 42.56 | -0.58 | -1.49 | B | 0/4
P1003-33-M | 242 | 114/08/16 | 1 | 早A | 8.3 |  |  | 4.26 | 7 | 68 | 0.933 |  |  |  | 黑 | 26.3 |  |  | B
P1002-05 | 289 | 114/08/16 | 2 | 早A | 4.7 |  |  | 8.62 | 20.6 | 69 | 0.951 |  |  |  | 黑 |  |  |  | B
P1005-15-M | 897 | 114/08/16 | 2 | 早A | 8.8 |  |  | 12.74 | 32.7 | 66 | 0.933 |  |  |  | 黑 | 25.9 |  |  | B
P1002-09 | 367 | 114/08/16 | 3 | 早A | 6.8 | [9 empty] | 黑 |  |  |  | B
P2034-03 |  | 114/08/16 | 4 | 早A | 15.1 | [9 empty] | 灰色 |  |  |  | B
P1102-04-M | 23 | 114/08/16 | 7 | 早A | 5.1 |  |  | 3.93 | 5.3 | 71 | 0.911 |  |  |  | 本色 |  |  |  | B
P1003-33-M | 240 | 114/08/16 | 1 | 中B | 8.6 |  |  | 3.93 | 5.2 | 68 | 0.935 |  |  |  | 黑 | 26.76 |  |  | B
P1005-15-M | 893 | 114/08/16 | 2 | 中B | 10.6 |  |  | 10.63 | 26.8 | 68 | 0.927 |  |  |  | 黑 | 26.16 |  |  | B
P1002-09 | 368 | 114/08/16 | 3 | 中B | 7.4 |  |  | 3.61 | 4.5 | 69 | 0.935 |  |  |  | 黑 |  |  |  | B
P1102-04-M | 23 | 114/08/16 | 4 | 中B | 4 |  |  | 3.93 | 5.6 | 72 | 0.905 |  |  |  | 本色 | 68.51 | -2.67 | 5.52 | B
P1102-04-M | 23 | 114/08/16 | 7 | 中B | 4.8 | [9 empty] | 本色 | 70.93 | 2.96 | 6.15 | B
P1003-33-M | 244 | 114/08/16 | 1 | 大C | 8 |  |  | 4.26 | 6.2 | 69 | 0.927 |  |  |  | 黑 | 26.76 |  |  | B
P1005-15-M | 890 | 114/08/16 | 2 | 大C | 8.5 |  |  | 12.31 | 31.6 | 67 | 0.935 |  |  |  | 黑 | 26.3 |  |  | B
P1002-09 | 368 | 114/08/16 | 3 | 大C | 7.6 | [9 empty] | 黑 |  |  |  | B
P1102-04-M | 23 | 114/08/16 | 4 | 大C | 4 | [9 empty] | 本色 |  |  |  | B
P1102-04-M | 23 | 114/08/16 | 7 | 大C | 4.8 | [9 empty] | 本色 |  |  |  | B
P1003-33-M | 243 | 114/08/17 | 1 | 早A | 8 |  |  | 4.26 | 6 | 68 | 0.936 | 13.78 |  |  | 黑 | 27.18 |  |  | B
P1005-15-M | 896 | 114/08/17 | 2 | 早A | 9.1 |  |  | 12.31 | 31.2 | 67 | 0.935 | 13.22 |  |  | 黑 | 26.13 |  |  | B
P1002-09 | 369 | 114/08/17 | 3 | 早A | 6.4 |  |  | 3.93 | 5 | 69 | 0.937 |  |  |  | 黑 |  |  |  | B
P1102-01-M | 99 | 114/08/17 | 4 | 早A | 3.7 |  |  | 4.59 | 6.8 | 72 | 0.906 |  |  |  | 本色 | 82.09 | -2.06 | 5.9 | B
P1102-04-M | 23 | 114/08/17 | 7 | 早A | 5 | [9 empty] | 本色 |  |  |  | B
P1003-33-M | 247 | 114/08/17 | 1 | 中B | 7.8 |  |  | 4.26 | 6.2 | 69 | 0.935 |  |  |  | 黑 |  |  |  | B
P1002-09 | 369 | 114/08/17 | 3 | 中B | 6.6 | [9 empty] | 黑 |  |  |  | B
P1102-01-M |  | 114/08/17 | 4 | 中B | 3.7 | [9 empty] | 本色 |  |  |  | B
P1102-04-M |  | 114/08/17 | 7 | 中B | 4.4 | [9 empty] | 本色 |  |  |  | B
P1003-33-M | 246 | 114/08/17 | 1 | 大C | 8.2 |  |  | 4.26 | 6.1 | 68 | 0.933 |  |  |  | 黑 |  |  |  | B
P1002-09 | 369 | 114/08/17 | 3 | 大C | 6.7 | [9 empty] | 黑 |  |  |  | B
P1102-01-M |  | 114/08/17 | 4 | 大C | 3.4 | [9 empty] | 本色 |  |  |  | B
P1102-04-M |  | 114/08/17 | 7 | 大C | 4.3 | [9 empty] | 本色 |  |  |  | B
P1002-09 | 370 | 114/08/18 | 3 | 早A | 6.8 |  |  | 3.93 | 5.5 | 68 | 0.935 |  |  |  | 黑 |  |  |  | B
P1102-01-M |  | 114/08/18 | 4 | 早A | 3.9 | [9 empty] | 本 |  |  |  | B
B1024-03 | 4 | 114/08/18 | 5 | 早A | 0.2 | [7 empty] | 1 | 少 | 黑 |  |  |  | B
P2001-06 |  | 114/08/18 | 7 | 早A | 22.3 |  |  | 3.61 | 3.7 | 72 | 1.05 |  |  |  | 黑灰 |  |  |  | B
B1124-05 | 12 | 114/08/18 | 8 | 早A | 0.2 | [8 empty] | 很少 | 本 |  |  |  | B
P5001-03 | 413 | 114/08/18 |  | 早A | 20.5 |  |  | 3.93 | 4.5 | 72 | 1.08 |  |  |  | 棕紅 |  |  |  | B
P0503-01-M | 黃 | 114/08/18 | 18 | 早A | 4.4 |  |  | 3.61 | 4.1 | 72 | 0.902 |  |  |  | 透黃 | 40.63 | -0.06 | 0.44 | B
P1002-09 | 370 | 114/08/18 | 3 | 中B | 7.1 | [9 empty] | 黑 |  |  |  | B
P1102-01-M |  | 114/08/18 | 4 | 中B | 3.8 | [9 empty] | 本 |  |  |  | B
B1025-01 | 3 | 114/08/18 | 5 | 中B | 0.27 |  |  | 15.38 | 40.9 | 66 | 0.945 |  |  | 少 | 黑 |  |  |  | B
P2001-06 | 25 | 114/08/18 | 7 | 中B | 22.9 | [9 empty] | 黑灰 |  |  |  | B
B1124-05 | 12 | 114/08/18 | 8 | 中B | 0.2 | [8 empty] | 很少 | 本 |  |  |  | B
P0503-01-M | 黃 | 114/08/18 | 18 | 中B | 4.8 | [9 empty] | 透黃 |  |  |  | B
P1002-09 | 370 | 114/08/18 | 3 | 大C | 6.9 | [9 empty] | 黑 |  |  |  | B
P1102-01-M |  | 114/08/18 | 4 | 大C | 3.5 | [9 empty] | 本 |  |  |  | B
B1025-01 | 3 | 114/08/18 | 5 | 大C | 0.25 | [8 empty] | 少 | 黑 |  |  |  | B
P2001-06 | 25 | 114/08/18 | 7 | 大C | 21.3 | [9 empty] | 黑灰 |  |  |  | B
B1124-05 | 12 | 114/08/18 | 8 | 大C | 0.2 | [8 empty] | 很少 | 本 |  |  |  | B
P5001-03 | 5B | 114/08/18 |  | 大C | 18.2 |  |  | 3.01 | 4 | 73 | 1.082 |  |  |  | 棕紅 |  |  |  | B
P0503-01-M | 黃 | 114/08/18 | 18 | 大C | 4 | [9 empty] | 透黃 | 42.57 | -0.3 | -0.87 | B
P1002-09 | 371 | 114/08/19 | 3 | 早A | 6.9 |  |  | 3.93 | 5 | 69 | 0.935 |  |  |  | 黑 |  |  |  | B
P2045-02 |  | 114/08/19 | 4 | 早A | 10 |  |  | 11.05 | 27.5 | 67 | 0.92 |  |  |  | 深灰 |  |  |  | B
B1025-01 | 3 | 114/08/19 | 5 | 早A | 0.25 | [8 empty] | 少 | 黑 |  |  |  | B
P2001-06-M | 27 | 114/08/19 | 7 | 早A | 21.5 |  |  | 3.61 | 4 | 72 | 1.053 |  |  |  | 黑灰 |  |  |  | B
B1124-03 | 12 | 114/08/19 | 8 | 早A | 0.23 |  |  | 18.1 | 49.8 | 68 | 0.941 |  |  | 很少 | 本 | 61.66 | -2.29 | 5.61 | B
P0503-01 | 厚黃 | 114/08/19 | 18 | 早A | 4.3 |  |  | 3.61 | 4.5 | 73 | 0.905 |  |  |  | 透黃 | 41.19 | -0.07 | -0.98 | B | 景瀚
P1002-09 | 371 | 114/08/19 | 3 | 中B | 7 | [9 empty] | 黑 |  |  |  | B
P1102-01-M | 99 | 114/08/19 | 4 | 中B | 4 | [9 empty] | 本 |  |  |  | B
B1023-01 | 8 | 114/08/19 | 5 | 中B | 0.2 |  |  | 19.03 | 58.5 | 67 | 0.953 |  | 1 | 少 | 黑 |  |  |  | B
P2001-06-M | 27 | 114/08/19 | 7 | 中B | 19.1 | [9 empty] | 黑灰 |  |  |  | B
B1124-03 | 12 | 114/08/19 | 8 | 中B | [9 empty] | 很少 | 本 | 61.66 | -2.29 | 5.61 | B
L1112-01 |  | 114/08/19 | 18 | 中B | 2.4 |  |  | 15.38 | 46.9 | 55 | 0.919 |  |  | 很少 | 本霧 |  |  |  | B
P1002-09 | 372 | 114/08/19 | 3 | 大C | 6.6 |  |  | 3.93 | 5 | 69 | 0.938 |  |  |  | 黑 |  |  |  | B
P1102-01-M | 99 | 114/08/19 | 4 | 大C | 4 | [9 empty] | 本 |  |  |  | B
B1023-01 | 8 | 114/08/19 | 5 | 大C | 0.21 | [7 empty] | 1 | 少 | 黑 |  |  |  | B
P2001-06-M | 27 | 114/08/19 | 7 | 大C | 20 | [9 empty] | 黑灰 |  |  |  | B
B1124-03 | 12 | 114/08/19 | 8 | 大C | 0.22 | [9 empty] | 本 | 61.66 | -2.29 | 5.61 | B
P5001-03 | 5B | 114/08/19 |  | 大C | 18.7 | [9 empty] | 棕紅 |  |  |  | B
L1112-01 |  | 114/08/19 | 18 | 大C | 2.4 | [8 empty] | 很少 | 本霧 |  |  |  | B
P1005-15-M | 898 | 114/08/20 | 1 | 早A | 9.4 |  |  | 12.31 | 31.4 | 67 | 0.934 | 13.465 |  |  | 黑 | 26.13 |  |  | B
P1002-05 | 293 | 114/08/20 | 2 | 早A | 7.5 |  |  | 4.59 | 7.5 | 69 | 0.944 |  |  |  | 黑 |  |  |  | B
P1002-09 | 372 | 114/08/20 | 3 | 早A | 6 | [9 empty] | 黑 |  |  |  | B
P3034-02-M |  | 114/08/20 | 4 | 早A | 7.4 |  |  | 7.84 | 17.7 | 68 | 0.904 |  |  |  | 寶藍 |  |  |  | B
B1035-01 | 5 | 114/08/20 | 5 | 早A | 0.26 |  |  | 11.05 | 27.9 | 67 | 0.962 |  | 1 | 很少 | 黑 |  |  |  | B | 偶有大顆粒
P2001-06-M | 27 | 114/08/20 | 7 | 早A | 21.7 | [9 empty] | 灰黑 |  |  |  | B
B1124-03 | 12 | 114/08/20 | 8 | 早A | 0.22 | [8 empty] | 很少 | 本 |  |  |  | B
L1112-01 |  | 114/08/20 | 18 | 早A | 2.6 | [8 empty] | 很少 | 本霧 |  |  |  | B
P1005-15-M | 900 | 114/08/20 | 1 | 中B | 10.2 |  |  | 9.41 | 22.9 | 68 | 0.936 |  |  |  | 黑 | 26.26 |  |  | B
P1002-05 | 292 | 114/08/20 | 2 | 中B | 6.6 |  |  | 4.26 | 6.6 | 69 | 0.94 |  |  |  | 黑 |  |  |  | B
P1002-09 | 373 | 114/08/20 | 3 | 中B | 6.4 |  |  | 3.61 | 4.7 | 69 | 0.943 |  |  |  | 黑 |  |  |  | B
P3034-02-M | 2 | 114/08/20 | 4 | 中B | 7.8 | [9 empty] | 寶藍 |  |  |  | B
B1035-01 | 5 | 114/08/20 | 5 | 中B | 0.25 | [7 empty] | 1 | 很少 | 黑 |  |  |  | B
P2001-06-M | 26 | 114/08/20 | 7 | 中B | 20.8 |  |  | 3.29 | 3.6 | 74 | 1.062 |  |  |  | 灰黑 |  |  |  | B
B1124-03 | 12 | 114/08/20 | 8 | 中B | 0.23 |  |  | 13.61 | 35.3 | 67 | 0.963 |  |  | 很少 | 本 |  |  |  | B
LDPE0-03-M |  | 114/08/20 | 18 | 中B | 4 |  |  | 11.47NB | 35.8 | 53 | 0.916 |  |  | 很少 | 本霧 |  |  |  | B
P1005-15-M | 899 | 114/08/20 | 1 | 大C | 9.3 |  |  | 7.46 | 16 | 69 | 0.924 |  |  |  | 黑 | 27.07 |  |  | B
P1002-05 | 291 | 114/08/20 | 2 | 大C | 5 |  |  | 5.28 | 9.1 | 69 | 0.943 |  |  |  | 黑 |  |  |  | B
P1002-05 | 294 | 114/08/20 | 2 | 大C | 5.2 |  |  | 4.26 | 6.3 | 68 | 0.94 |  |  |  | 黑 |  |  |  | B
P1002-09 | 373 | 114/08/20 | 3 | 大C | 6.7 | [9 empty] | 黑 |  |  |  | B
P3034-02 | 2 | 114/08/20 | 4 | 大C | 7.2 | [9 empty] | 寶藍 |  |  |  | B
B1048-02 | 5 | 114/08/20 | 5 | 大C | 0.6 |  |  | 8.23 | 18 | 68 | 0.966 |  | 1 | 少 | 黑 |  |  |  | B
B2001-06-M | 26 | 114/08/20 | 7 | 大C | 20.2 | [9 empty] | 灰黑 |  |  |  | B
B1124-03 | 12 | 114/08/20 | 8 | 大C | 0.22 | [8 empty] | 很少 | 本 | 61.09 |  |  | B
LDPE0-03-M |  | 114/08/20 | 18 | 大C | 4.8 | [8 empty] | 很少 | 本霧 |  |  |  | B
P1005-15-M | 891 | 114/08/21 | 1 | 早A | 9.4 |  |  | 12.31 | 29.6 | 68 | 0.935 | 13.07 |  |  | 黑 | 26.14 |  |  | B
P1005-15-M | 894 | 114/08/21 | 1 | 早A | 9.7 |  |  | 13.18 | 33.8 | 67 | 0.932 | 13.15 |  |  | 黑 | 25.97 |  |  | B
P1002-05 | 290 | 114/08/21 | 2 | 早A | 5 |  |  | 5.28 | 9.6 | 69 | 0.941 | 14.01 |  |  | 黑 |  |  |  | B
P1002-09 | 373 | 114/08/21 | 3 | 早A | 6.8 | [9 empty] | 黑 |  |  |  | B
P3034-03-M | 2 | 114/08/21 | 4 | 早A | 7.5 | [9 empty] | 寶藍 |  |  |  | B
P2001-06-M | 28 | 114/08/21 | 7 | 早A | 22 |  |  | 3.29 | 3.3 | 73 | 1.055 |  |  |  | 黑灰 |  |  |  | B
B1113-03 | 3 | 114/08/21 | 8 | 早A | 0.11 |  |  | 29.25NB | 90.6 | 68 | 0.94 |  |  | 很少 | 本 | 61.11 | -2.06 | 0.2 | B
B1048-02 | 5 | 114/08/21 | 9 | 早A | 0.56 | [8 empty] | 少 | 黑 |  |  |  | B
LDPE0-03-M |  | 114/08/21 | 18 | 早A | 3.6 | [8 empty] | 很少 | 本霧 |  |  |  | B
P1005-15-M | 901 | 114/08/21 | 1 | 中B | 10.6 |  |  | 9.41 | 22.1 | 67 | 0.933 |  |  |  | 黑 | 26.39 |  |  | B
P1003-33-M | 245 | 114/08/21 | 2 | 中B | 7.4 |  |  | 3.93 | 5.8 | 69 | 0.935 |  |  |  | 黑 | 26.31 |  |  | B
P1002-09 | 374 | 114/08/21 | 3 | 中B | 6.9 |  |  | 3.93 | 4.5 | 69 | 0.938 |  |  |  | 黑 |  |  |  | B
P3034-02-M | 2 | 114/08/21 | 4 | 中B | 7.5 | [9 empty] | 寶藍 |  |  |  | B
P2001-06-M | 28 | 114/08/21 | 7 | 中B | 26.5 | [9 empty] | 黑灰 |  |  |  | B
B1113-03 | 3 | 114/08/21 | 8 | 中B | 0.11 | [8 empty] | 很少 | 本 |  |  |  | B
B1048-02 | 5 | 114/08/21 | 9 | 中B | 0.51 | [8 empty] | 少 | 黑 |  |  |  | B
LDPE-01-M |  | 114/08/21 | 18 | 中B | 3.2 |  |  | 18.56NB | 57.9 | 60 | 0.931 |  |  | 很少 | 本霧 |  |  |  | B
P1005-15-M | 887 | 114/08/21 | 1 | 大C | 7.6 |  |  | 15.83 | 41.3 | 67 | 0.93 |  |  |  | 黑 | 26.14 |  |  | B
P1003-33-M | 248 | 114/08/21 | 2 | 大C | 7.2 |  |  | 4.26 | 6 | 69 | 0.933 |  |  |  | 黑 | 26.55 |  |  | B
P1002-09 | 374 | 114/08/21 | 3 | 大C | 6.7 | [9 empty] | 黑 |  |  |  | B
P3034-02-M | 2 | 114/08/21 | 4 | 大C | 6.9 | [9 empty] | 寶藍 |  |  |  | B
P2001-06-M | 28 | 114/08/21 | 7 | 大C | 24.1 | [9 empty] | 黑灰 |  |  |  | B
B1113-03 | 3 | 114/08/21 | 8 | 大C | 0.11 | [8 empty] | 很少 | 本 | 61.57 | -2.2 | 0.38 | B
B1048-02 | 5 | 114/08/21 | 9 | 大C | 0.58 | [8 empty] | 少 | 黑 |  |  |  | B
LDPE-01-M |  | 114/08/21 | 18 | 大C | 3 | [8 empty] | 很少 | 本霧 |  |  |  | B
P1005-15-M | 903 | 114/08/22 | 1 | 早A | 8.5 |  |  | 11.47 | 28.5 | 68 | 0.927 | 13.62 |  |  | 黑 | 26.56 |  |  | B
P1005-15-M | 906 | 114/08/22 | 1 | 早A | 9 |  |  | 12.31 | 31.6 | 67 | 0.931 | 13.93 |  |  | 黑 | 26.23 |  |  | B
P1003-33-M | 241 | 114/08/22 | 2 | 早A | 8.5 |  |  | 3.93 | 5.4 | 69 | 0.933 | 14.17 |  |  | 黑 | 26.47 |  |  | B
P1003-33-M | 340 | 114/08/22 | 2 | 早A | 5.3 |  |  | 4.26 | 5.9 | 68 | 0.966 |  |  |  | 黑 |  |  |  | B
P1002-09 | 375 | 114/08/22 | 3 | 早A | 7 |  |  | 3.93 | 5.1 | 69 | 0.938 |  |  |  | 黑 |  |  |  | B
G-P2023-03 | 1 | 114/08/22 | 4 | 早A | 10.1 |  |  | 5.63 | 10.16 | 70 | 0.919 |  |  |  | 灰 |  |  |  | B
P3034-01 | 1 | 114/08/22 | 7 | 早A | 6.1 |  |  | 16.73 | 44.1 | 68 | 0.919 |  |  |  | 暗藍 |  |  |  | B
B1113-03 | 3 | 114/08/22 | 8 | 早A | 0.1 | [8 empty] | 很少 | 本 |  |  |  | B
B1048-02 | 5 | 114/08/22 | 9 | 早A | 0.54 | [8 empty] | 少 | 黑 |  |  |  | B
LDPE-01-M |  | 114/08/22 | 18 | 早A | 7.2 |  |  | 10.22NB | 32.1 | 50 | 0.914 |  |  |  | 本霧 |  |  |  | B
P1005-15-M | 906 | 114/08/22 | 1 | 中B | 8.6 | [9 empty] | 黑 | 26.13 |  |  | B
P1003-33-M | 341 | 114/08/22 | 2 | 中B | 5.8 |  |  | 4.93 | 7.8 | 69 | 0.968 |  |  |  | 黑 |  |  |  | B
P1002-09 | 375 | 114/08/22 | 3 | 中B | 6.8 | [9 empty] | 黑 |  |  |  | B
G-P2023-03 | 1 | 114/08/22 | 4 | 中B | 10 | [9 empty] | 灰 |  |  |  | B
P3034-01 | 1 | 114/08/22 | 7 | 中B | 6.3 | [9 empty] | 暗藍 |  |  |  | B
B1113-03 | 3 | 114/08/22 | 8 | 中B | 0.1 | [8 empty] | 很少 | 本 |  |  |  | B
B1023-01 | 8 | 114/08/22 | 9 | 中B | 0.26 | [8 empty] | 少 | 黑 |  |  |  | B
LLDPE-01-M |  | 114/08/22 | 18 | 中B | 4.3 |  |  | 16.28NB | 42.7 | 56 | 0.919 |  |  | 很少 | 本霧 |  |  |  | B
P1005-15-M | 908 | 114/08/22 | 1 | 大C | 9.3 |  |  | 7.84 | 17.2 | 67 | 0.935 |  |  |  | 黑 | 26.02 |  |  | B
P1003-33-M | 343 | 114/08/22 | 2 | 大C | 5.8 |  |  | 4.59 | 7.1 | 9 | 0.965 |  |  |  | 黑 |  |  |  | B
P1002-09 | 375 | 114/08/22 | 3 | 大C | 6.5 | [9 empty] | 黑 |  |  |  | B
G-P2023-03 | 1 | 114/08/22 | 4 | 大C | 10.4 | [9 empty] | 灰 |  |  |  | B
P3034-01 | 1 | 114/08/22 | 7 | 大C | 6 | [9 empty] | 暗藍 |  |  |  | B
B1113-03 | 3 | 114/08/22 | 8 | 大C | 0.1 | [8 empty] | 很少 | 本 |  |  |  | B
B1023-01 | 8 | 114/08/22 | 9 | 大C | 0.23 | [8 empty] | 少 | 黑 |  |  |  | B
LLDPE-01-M |  | 114/08/22 | 18 | 大C | 4.2 | [8 empty] | 很少 | 本霧 |  |  |  | B
P1005-15-M | 907 | 114/08/23 | 1 | 早A | 10.4 |  |  | 12.31 | 31.5 | 67 | 0.928 | 13.46 |  |  | 黑 | 25.81 |  |  | B
P1005-15-M | 905 | 114/08/23 | 1 | 早A | 9.5 |  |  | 13.18 | 34.1 | 67 | 0.927 | 13.46 |  |  | 黑 |  |  |  | B
P1002-04-M | 339 | 114/08/23 | 2 | 早A | 5 |  |  | 4.26 | 5.9 | 69 | 0.97 |  |  |  | 黑 |  |  |  | B
G-P5023-02 | 1 | 114/08/23 | 4 | 早A | 10.3 |  |  | 5.63 | 10.5 | 70 | 0.92 |  |  |  | 暗褐 |  |  |  | B
P3034-01 | 1-2 | 114/08/23 | 7 | 早A | 6 |  |  | 14.49 | 37.9 | 68 | 0.91 |  |  |  | 暗藍 |  |  |  | B
B1113-03 | 3 | 114/08/23 | 8 | 早A | 0.11 | [8 empty] | 很少 | 本 |  |  |  | B
P1002-09 | 376 | 114/08/23 | 3 | 早A | 6.2 |  |  | 3.93 | 5.3 | 69 | 0.937 |  |  |  | 黑 |  |  |  | B
P1002-04-M | 344 | 114/08/23 | 1 | 中B | 4.3 |  |  | 4.93 | 8 | 67 | 0.956 |  |  |  | 黑 |  |  |  | B
P1002-04-M | 345 | 114/08/23 | 1 | 中B | 4.6 |  |  | 4.93 | 8.1 | 67 | 0.957 |  |  |  | 黑 |  |  |  | B
P1005-15-M | 904 | 114/08/23 | 2 | 中B | 8.6 |  |  | 12.31 | 31 | 67 | 0.925 |  |  |  | 黑 | 26.04 |  |  | B
P1005-15-M | 909 | 114/08/23 | 2 | 中B | 11.3 |  |  | 8.62 | 20.5 | 67 | 0.929 |  |  |  | 黑 | 26.16 |  |  | B
P1002-09 | 376 | 114/08/23 | 3 | 中B | 6.9 | [9 empty] | 黑 |  |  |  | B
G-P5023-02 | 1 | 114/08/23 | 4 | 中B | 10 | [9 empty] | 暗褐 |  |  |  | B
P3034-01 | 1-2 | 114/08/23 | 7 | 中B | 6 | [9 empty] | 暗藍 |  |  |  | B
P1002-04-M | 342 | 114/08/23 | 1 | 大C | 8.5 |  |  | 5.63 | 11 | 67 | 0.965 |  |  |  | 黑 |  |  |  | B
P1005-15-M | 910 | 114/08/23 | 2 | 大C | 11.2 |  |  | 8.62 | 19.5 | 67 | 0.931 |  |  |  | 黑 | 26.06 |  |  | B
P1005-15-M | 913 | 114/08/23 | 2 | 大C | 11.5 |  |  | 7.46 | 16.2 | 67 | 0.931 |  |  |  | 黑 |  |  |  | B
P1002-09 | 376 | 114/08/23 | 3 | 大C | 6.9 | [9 empty] | 黑 |  |  |  | B
G-P5023-02 | 1 | 114/08/23 | 4 | 大C | 10.2 | [9 empty] | 暗褐 |  |  |  | B
P3034-01 | 1-2 | 114/08/23 | 7 | 大C | 6 | [9 empty] | 暗藍 |  |  |  | B
P1002-04-M | 346 | 114/08/24 | 1 | 早A | 3.8 |  |  | 4.59 | 6.9 | 67 | 0.975 |  |  |  | 黑 |  |  |  | B
P1005-15-M | 913 | 114/08/24 | 2 | 早A | 11.5 | [9 empty] | 黑 | 25.73 |  |  | B
P1002-09 | 377 | 114/08/24 | 3 | 早A | 6.2 |  |  | 3.61 | 4.6 | 69 | 0.94 |  |  |  | 黑 |  |  |  | B
G-P5023-02 | 2 | 114/08/24 | 4 | 早A | 10.1 |  |  | 5.28 | 8.9 | 68 | 0.918 |  |  |  | 暗褐 |  |  |  | B
P3034-04 | 1-3 | 114/08/24 | 7 | 早A | 6 |  |  | 13.18 | 34 | 66 | 0.911 |  |  |  | 暗藍 |  |  |  | B
P1002-04-M | 346 | 114/08/24 | 1 | 中B | 3.8 | [9 empty] | 黑 |  |  |  | B
P1005-15-M | 914 | 114/08/24 | 2 | 中B | 11.5 |  |  | 8.62 | 19.7 | 66 | 0.93 |  |  |  | 黑 | 25.94 |  |  | B
P1002-09 | 377 | 114/08/24 | 3 | 中B | 6.2 | [9 empty] | 黑 |  |  |  | B
G-P5023-02 | 2 | 114/08/24 | 4 | 中B | 10.2 | [9 empty] | 暗褐 |  |  |  | B
P3034-04 | 1-3 | 114/08/24 | 7 | 中B | 6 | [9 empty] | 暗藍 |  |  |  | B
P1002-04-M | 347 | 114/08/24 | 1 | 大C | 4.6 |  |  | 4.26 | 6.1 | 67 | 0.968 |  |  |  | 黑 |  |  |  | B
P1005-15-M | 912 | 114/08/24 | 2 | 大C | 11.6 |  |  | 7.84 | 17.5 | 66 | 0.935 |  |  |  | 黑 | 25.83 |  |  | B
P1002-09 | 377 | 114/08/24 | 3 | 大C | 6.5 | [9 empty] | 黑 |  |  |  | B
P1102-04-M |  | 114/08/24 | 4 | 大C | 4 |  |  | 4.26 | 6.4 | 71 | 0.906 |  |  |  | 本 |  |  |  | B
B1023-01 | 8 | 114/08/24 | 9 | 大C | 0.2 | [8 empty] | 少 | 黑 |  |  |  | B
P1002-09 | 378 | 114/08/25 | 3 | 早A | 7 |  |  | 4.26 | 6 | 69 | 0.941 |  |  |  | 黑 | 27.33 |  |  | B
P1102-01-M | 99 | 114/08/25 | 4 | 早A | 3.9 |  |  | 4.26 | 6 | 72 | 0.908 |  |  |  | 本 | 80.84 | -2.39 | 7.35 | B
B1012-02 | 115 | 114/08/25 | 5 | 早A | 0.12 | 0.59 |  | 22.29NB | 69.2 | 68 | 0.949 |  | 2 | 少 | 黑 |  |  |  | B
P1102-01-M | 99 | 114/08/25 | 7 | 早A | 4.8 |  |  | 4.26 | 6.4 | 72 | 0.91 |  |  |  | 本 | 74.3 | -2.84 | 0.46 | B
B1124-05 | 13-1 | 114/08/25 | 8 | 早A | 0.21 |  |  | 13.18 | 33.6 | 72 | 0.964 |  |  | 很少 | 本 | 67.02 | -2.6 | 1.67 | B
B1023-01 | 8 | 114/08/25 | 9 | 早A | 0.2 | [8 empty] | 少 | 黑 |  |  |  | B
G-P9023-02-M | 2 | 114/08/25 | 4 | 早A | 11 |  |  | 5.99 | 10.1 | 69 | 0.921 |  |  |  | 灰白 |  |  |  | B
LLDPE-01-M |  | 114/08/25 | 18 | 早A | 3.7 |  |  | 12.31NB | 37.4 | 53 | 0.912 |  |  | 很少 | 本霧 |  |  |  | B
P1002-09 | 378 | 114/08/25 | 3 | 中B | 7.6 | [9 empty] | 黑 |  |  |  | B
G-P9023-02-M | 2 | 114/08/25 | 4 | 中B | 10.2 | [9 empty] | 灰白 |  |  |  | B
B1012-02 | 115 | 114/08/25 | 5 | 中B |  | 0.6 | [6 empty] | 2 | 少 | 黑 |  |  |  | B
P1102-01-M | 99 | 114/08/25 | 7 | 中B | 4.1 | [9 empty] | 本 |  |  |  | B
B1124-05 | 13-1 | 114/08/25 | 8 | 中B | 0.21 | [8 empty] | 很少 | 本 |  |  |  | B
L1101-01 |  | 114/08/25 | 18 | 中B | 1.62 |  |  | 12.31NB | 37.2 | 54 | 0.915 |  |  | 很少 | 本霧 |  |  |  | B
P1002-09 | 378 | 114/08/25 | 3 | 大C | 7.8 | [9 empty] | 黑 |  |  |  | B
G-P9023-02-M | 2 | 114/08/25 | 4 | 大C | 10 | [9 empty] | 灰白 |  |  |  | B
B1012-02 | 115 | 114/08/25 | 5 | 大C |  | 0.6 | [6 empty] | 2 | 少 | 黑 |  |  |  | B
P1102-01-M | 99 | 114/08/25 | 7 | 大C | 4 | [9 empty] | 本 |  |  |  | B
P1102-04-M | 23 | 114/08/25 | 7 | 大C | 4.5 |  |  | 4.26 | 5.9 | 72 | 0.9 |  |  |  | 本 |  |  |  | B
B1124-05 | 13-2 | 114/08/25 | 8 | 大C | 0.2 |  |  | 15.38 | 40.1 | 68 | 0.957 |  |  | 很少 | 本 | 66.74 | -3.27 | 1.34 | B
LDPE-S |  | 114/08/25 | 18 | 大C | 2.34 |  |  | 11.47NB | 35.5 | 54 | 0.911 |  |  | 很少 | 本霧 |  |  |  | B
P1002-09 | 379 | 114/08/26 | 3 | 早A | 7.2 |  |  | 4.26 | 6.5 | 69 | 0.933 |  |  |  | 黑 |  |  |  | B
G-P9023-02 |  | 114/08/26 | 4 | 早A | 10.6 |  |  | 5.99 | 10.4 | 69 | 0.92 |  |  |  | 灰白 |  |  |  | B
B1035-01 | 6 | 114/08/26 | 5 | 早A | 0.4 |  |  | 9.01 | 21.2 | 68 | 0.962 |  | 1 | 少 | 黑 |  |  |  | C
P2023-02 | 1 | 114/08/26 | 7 | 早A | 10.7 |  |  | 5.99 | 10.1 | 70 | 0.912 |  |  |  | 黑灰 |  |  |  | B
B1124-05 | 13-2 | 114/08/26 | 8 | 早A | 0.2 | [8 empty] | 很少 | 本 |  |  |  | B
LDPE0-02-M |  | 114/08/26 | 18 | 早A | 3.48 |  |  | 13.61NB | 41.9 | 58 | 0.917 |  |  | 很少 | 本霧 |  |  |  | B
P1002-09 | 379 | 114/08/26 | 3 | 中B | 6.4 | [9 empty] | 黑 |  |  |  | B
G-P9023-02 | 2 | 114/08/26 | 4 | 中B | 10.9 | [9 empty] | 灰白 |  |  |  | B
B1035-01 | 6 | 114/08/26 | 5 | 中B | 0.4 | [7 empty] | 1 | 少 | 黑 |  |  |  | B
P2023-02 | 1 | 114/08/26 | 7 | 中B | 12 | [9 empty] | 黑灰 |  |  |  | B
B1124-05 | 13-2 | 114/08/26 | 8 | 中B | 0.22 | [8 empty] | 很少 | 本 |  |  |  | B
LDPE0-02-M |  | 114/08/26 | 18 | 中B | 3.8 | [8 empty] | 很少 | 本霧 |  |  |  | B
P1002-09 | 380 | 114/08/26 | 3 | 大C | 6.7 |  |  | 4.26 | 6.6 | 69 | 0.934 |  |  |  | 黑 |  |  |  | B
P2013-03 | 2 | 114/08/26 | 4 | 大C | 1.6 |  |  | 7.08 | 15.5 | 72 | 0.907 |  |  |  | 灰 | 0.07 | 0.42 | 0.64 | B
B1035-01 | 6 | 114/08/26 | 5 | 大C | 0.4 | [7 empty] | 1 | 少 | 黑 |  |  |  | B
P1102-04-M |  | 114/08/26 | 7 | 大C | 4.6 | [9 empty] | 本 |  |  |  | B
B1124-05 | 13-3 | 114/08/26 | 8 | 大C | 0.23 |  |  | 14.05 | 36 | 68 | 0.96 |  |  | 很少 | 本 | 67.25 | -2.61 | 1.75 | B
LDPE0-02-M |  | 114/08/26 | 18 | 大C | 4.07 | [8 empty] | 很少 | 本霧 |  |  |  | B
P1002-04-M | 348 | 114/08/27 | 1 | 早A | 3.7 |  |  | 4.59 | 8 | 69 | 0.972 |  |  |  | 黑 |  |  |  | B
P1005-15-M | 916 | 114/08/27 | 2 | 早A | 11.5 |  |  | 6.71 | 13.9 | 68 | 0.934 | 13.54 |  |  | 黑 | 25.75 |  |  | B
P1002-09 | 380 | 114/08/27 | 3 | 早A | 6.2 | [9 empty] | 黑 |  |  |  | B
P2013-03 | 2 | 114/08/27 | 4 | 早A | 1.8 | [9 empty] | 灰 |  |  |  | B
B1012-02 | 115 | 114/08/27 | 5 | 早A |  | 0.6 | [6 empty] | 2 | 少 | 黑 |  |  |  | B | 有細小銀白點
P3034-04-M | 1 | 114/08/27 | 7 | 早A | 68 |  |  | 21.35 | 59.3 | 69 | 0.903 |  |  |  | 深紫藍 |  |  |  | B
B1124-05 | 14-1 | 114/08/27 | 8 | 早A | 0.23 |  |  | 14.93 | 39.7 | 69 | 0.948 |  |  | 很少 | 本 | 67.19 | -2.64 | 1.02 | B
P0503-01-M | 厚 | 114/08/27 | 18 | 早A | 3.7 |  |  | 3.93 | 5.1 | 74 | 0.9 |  |  |  | 透 | 40.68 | 0.03 | -0.55 | B | 0/8
P1002-04-M | 349 | 114/08/27 | 1 | 中B | 5.1 |  |  | 4.59 | 7.1 | 68 | 0.967 |  |  |  | 黑 |  |  |  | B
P1005-15-M | 918 | 114/08/27 | 2 | 中B | 11.9 |  |  | 10.22 | 25 | 67 | 0.929 |  |  |  | 黑 | 25.77 |  |  | B
P1005-15-M | 917 | 114/08/27 | 2 | 中B | 10.6 |  |  | 10.63 | 25.3 | 67 | 0.929 |  |  |  | 黑 | 25.88 |  |  | B
P1002-09 | 381 | 114/08/27 | 3 | 中B | 7.4 |  |  | 3.93 | 5.7 | 69 | 0.935 |  |  |  | 黑 |  |  |  | B
P2013-03 | 2 | 114/08/27 | 4 | 中B | 1.5 | [9 empty] | 灰 |  |  |  | B
B1012-02 | 116 | 114/08/27 | 5 | 中B | 0.12 | 0.55 |  | 18.10NB | 56.3 | 68 | 0.951 |  | 2 | 少 | 黑 |  |  |  | B | 略有細小銀白點
P1102-04-M | 23 | 114/08/27 | 7 | 中B | 4.7 | [9 empty] | 本 |  |  |  | B
B1124-05 | 14-1 | 114/08/27 | 8 | 中B | 0.21 | [8 empty] | 很少 | 本 |  |  |  | B
P0503-01-M |  | 114/08/27 | 18 | 中B | 4 | [9 empty] | 透 |  |  |  | B
P1005-15-M | 921 | 114/08/27 | 2 | 大C | 10.9 |  |  | 9.01 | 21.1 | 67 | 0.934 |  |  |  | 黑 | 25.75 |  |  | B
P1002-09 | 381 | 114/08/27 | 3 | 大C | 7.3 | [9 empty] | 黑 |  |  |  | B
B1012-02 | 116 | 114/08/27 | 5 | 大C |  | 0.55 | [6 empty] | 2 | 少 | 黑 |  |  |  | B | 略有細小銀白點
P1102-04-M | 23 | 114/08/27 | 7 | 大C | 4.7 | [9 empty] | 本 |  |  |  | B
B1124-05 | 14-1 | 114/08/27 | 8 | 大C | 0.21 | [8 empty] | 很少 | 本 |  |  |  | B
P0503-01-M |  | 114/08/27 | 18 | 大C | 3.6 | [9 empty] | 透 |  |  |  | B
P1002-04-M | 351 | 114/08/28 | 1 | 早A | 5 |  |  | 4.26 | 6.5 | 68 | 0.968 |  |  |  | 黑 |  |  |  | B
P1005-15-M | 915 | 114/08/28 | 2 | 早A | 11.2 |  |  | 9.41 | 21.5 | 67 | 0.934 |  |  |  | 黑 | 26 |  |  | B
P1002-09 | 382 | 114/08/28 | 3 | 早A | 7 |  |  | 3.93 | 5.5 | 69 | 0.941 |  |  |  | 黑 |  |  |  | B
P3023-01-M |  | 114/08/28 | 4 | 早A | 7.6 |  |  | 6.35 | 13.1 | 69 | 0.913 |  |  |  | 藍 |  |  |  | B
B1012-02 | 118 | 114/08/28 | 5 | 早A | 0.11 | 0.53 |  | 23.22NB | 71.4 | 68 | 0.951 |  | 2 | 少 | 黑 |  |  |  | B | 有細小銀白點
P2001-06-M | 29 | 114/08/28 | 7 | 早A | 21.8 |  |  | 3.29 | 3.7 | 73 | 1.051 |  |  |  | 黑灰 |  |  |  | B
B1124-05 | 14-2 | 114/08/28 | 8 | 早A | 0.2 |  |  | 16.28 | 43.2 | 68 | 0.956 |  |  | 很少 | 本 |  |  |  | B
P3001-04-2B |  | 114/08/28 |  | 早A | 20.6 | [5 empty] | 1.086 |  |  |  | 灰藍 |  |  |  |  | 宏盛
P0503-01-M | 厚 | 114/08/28 | 18 | 早A | 4.1 | [9 empty] | 透 |  |  |  | B
P1112-10 |  | 114/08/28 |  | 早A | 2.9 |  |  | 11.89 | 29.5 | 70 | 0.951 |  |  |  | 本霧 |  |  |  | B | 潔安
P1002-04-M | 350 | 114/08/28 | 1 | 中B | 5 |  |  | 4.26 | 6.4 | 69 | 0.973 |  |  |  | 黑 |  |  |  | B
P1005-15-M | 920 | 114/08/28 | 2 | 中B | 9.8 |  |  | 9.41 | 22 | 68 | 0.93 |  |  |  | 黑 |  |  |  | B
P1002-09 | 382 | 114/08/28 | 3 | 中B | 7.2 | [9 empty] | 黑 |  |  |  | B
P3023-01 |  | 114/08/28 | 4 | 中B | 7.2 | [9 empty] | 藍 |  |  |  | B
B1012-02 | 118 | 114/08/28 | 5 | 中B |  | 0.55 | [6 empty] | 2 | 少 | 黑 |  |  |  | B
P2001-06-M | 29 | 114/08/28 | 7 | 中B | 22.4 | [9 empty] | 黑灰 |  |  |  | B
B1124-05 | 14-2 | 114/08/28 | 8 | 中B | 0.2 | [8 empty] | 很少 | 本 |  |  |  | B
P0503-01-M |  | 114/08/28 | 18 | 中B | 4.3 | [9 empty] | 透 |  |  |  | B
P1003-33-M | 256 | 114/08/28 | 1 | 大C | 8.2 |  |  | 4.26 | 6.1 | 69 | 0.935 |  |  |  | 黑 |  |  |  | B
P1005-15-M | 923 | 114/08/28 | 2 | 大C | 10.6 |  |  | 11.47 | 29 | 67 | 0.928 |  |  |  | 黑 |  |  |  | B
P1005-15-M | 924 | 114/08/28 | 2 | 大C | 10.1 |  |  | 12.31 | 31.9 | 67 | 0.932 |  |  |  | 黑 |  |  |  | B
P1002-09 | 382 | 114/08/28 | 3 | 大C | 7.5 | [9 empty] | 黑 |  |  |  | B
P3023-01 |  | 114/08/28 | 4 | 大C | 7 | [9 empty] | 藍 |  |  |  | B
B1012-02 | 118 | 114/08/28 | 5 | 大C |  | 0.52 | [6 empty] | 2 | 少 | 黑 |  |  |  | B
P2001-06-M | 29 | 114/08/28 | 7 | 大C | 21.8 | [9 empty] | 黑灰 |  |  |  | B
B1124-05 | 14-3 | 114/08/28 | 8 | 大C | 0.22 |  |  | 16.73 | 45 | 68 | 0.967 |  |  | 很少 | 本 | 67.72 | -2.48 | 1.76 | B
P3001-04 | 5B | 114/08/28 |  | 大C | 20.6 |  |  | 3.61 | 4.1 | 73 | 1.079 |  |  |  | 灰藍 |  |  |  |  | 宏盛代抽
P0503-01-M |  | 114/08/28 | 18 | 大C | 4 |  |  | 3.29 | 3.8 | 73 | 0.901 |  |  |  | 透 |  |  |  | B
P1003-33-M | 255 | 114/08/29 | 1 | 早A | 8 |  |  | 4.93 | 8.1 | 69 | 0.935 | 14.4 |  |  | 黑 |  |  |  | B
P1005-15-M | 902 | 114/08/29 | 2 | 早A | 9.6 |  |  | 13.28 | 33.9 | 67 | 0.933 | 13.62 |  |  | 黑 | 26.09 |  |  | B
P1002-09 | 383 | 114/08/29 | 3 | 早A | 7.6 |  |  | 3.93 | 5.1 | 69 | 0.937 |  |  |  | 黑 |  |  |  | B
P3023-01 |  | 114/08/29 | 4 | 早A | 8.8 | [9 empty] | 藍 |  |  |  | B
B1012-02 | 116 | 114/08/29 | 5 | 早A |  | 0.58 | [6 empty] | 2 | 少 | 黑 |  |  |  | B
P2001-06-M | 30 | 114/08/29 | 7 | 早A | 23.5 |  |  | 3.29 | 3.6 | 72 | 1.055 |  |  |  | 黑灰 |  |  |  | B
B1124-05 | 14-3 | 114/08/29 | 8 | 早A | 0.22 | [8 empty] | 很少 | 本 |  |  |  | B
P3001-04 | 5B | 114/08/29 |  | 早A | 20.6 | [5 empty] | 1.079 |  |  |  | 灰藍 |  |  |  | B
HE005-113013 |  | 114/08/29 | 19 | 早A | 17.2 |  |  | 4.59 | 7.2 | 70 | 0.9 |  |  |  | 本 |  |  |  | B
P0503-01-M |  | 114/08/29 | 18 | 早A | 4.3 |  |  | 3.61 | 3.9 | 74 | 0.901 |  |  |  | 透 |  |  |  | B
P1002-04-M | 338 | 114/08/29 | 1 | 中B | 4.6 |  |  | 3.93 | 5.7 | 69 | 0.969 |  |  |  | 黑 |  |  |  | B
P1005-15-M | 925 | 114/08/29 | 2 | 中B | 9.9 |  |  | 11.47 | 29.1 | 66 | 0.932 | 13.7 |  |  | 黑 |  |  |  | B
P1002-09 | 383 | 114/08/29 | 3 | 中B | 6.8 | [9 empty] | 黑 |  |  |  | B
P3023-01 |  | 114/08/29 | 4 | 中B | 7.1 | [9 empty] | 藍 |  |  |  | B
B1012-02 | 117 | 114/08/29 | 5 | 中B | 0.11 | 0.52 |  | 16.73NB | 52 | 67 | 0.951 |  | 2 | 少 | 黑 |  |  |  | B
P2001-06-M | 30 | 114/08/29 | 7 | 中B | 25.9 | [9 empty] | 黑灰 |  |  |  | B
B1124-05 | 15-1 | 114/08/29 | 8 | 中B | 0.21 |  |  | 14.93 | 39.7 | 68 | 0.96 |  |  | 很少 | 本 | 67.44 | -2.57 | 1.73 | B
P0503-01-M |  | 114/08/29 | 18 | 中B | 4.7 | [9 empty] | 透 |  |  |  | B
P1003-33-M | 259 | 114/08/29 | 1 | 大C | 8.4 |  |  | 4.26 | 5.9 | 68 | 0.932 | 13.85 |  |  | 黑 |  |  |  | B
P1005-15-M | 919 | 114/08/29 | 2 | 大C | 10.6 |  |  | 11.47 | 29.1 | 66 | 0.932 | 13.93 |  |  | 黑 |  |  |  | B
P1005-15-M | 922 | 114/08/29 | 2 | 大C | 11.4 |  |  | 9.81 | 23.7 | 67 | 0.933 | 13.54 |  |  | 黑 |  |  |  | B
P1002-09 | 383 | 114/08/29 | 3 | 大C | 7.1 | [9 empty] | 黑 |  |  |  | B
P3023-01 |  | 114/08/29 | 4 | 大C | 8.4 | [9 empty] | 藍 |  |  |  | B
B1012-02 | 117 | 114/08/29 | 5 | 大C |  | 0.54 |  | 16.73NB | 52 | 67 | 0.951 |  | 2 | 少 | 黑 |  |  |  | B
P2001-06-M | 30 | 114/08/29 | 7 | 大C | 26.3 | [9 empty] | 黑灰 |  |  |  | B
B1124-05 | 15-1 | 114/08/29 | 8 | 大C | 0.22 |  |  | 14.93 | 39.7 | 68 | 0.96 |  |  | 很少 | 本 | 67.44 | -2.57 | 1.73 | B
P0503-01-M |  | 114/08/29 | 18 | 大C | 4.5 | [9 empty] | 透 |  |  |  | B
P1005-15-M | 926 | 114/08/30 | 2 | 早A | 9.7 |  |  | 11.89 | 29.5 | 67 | 0.934 | 13.78 |  |  | 黑 | 25.81 |  |  | B
P1002-09 | 384 | 114/08/30 | 3 | 早A | 6.5 |  |  | 3.93 | 5.2 | 69 | 0.938 |  |  |  | 黑 |  |  |  | B
P3023-01 |  | 114/08/30 | 4 | 早A | 8.6 | [9 empty] | 藍 |  |  |  | B
Q4003 |  | 114/08/30 | 6 | 早A | 0.08 |  |  | 23.69NB | 73.5 | 67 | 0.945 |  |  | 很少 | 藍 |  |  |  | C | 雙色粒
P8013-01 | 18 | 114/08/30 | 7 | 早A | 1.8 |  |  | 9.41 | 22.7 | 72 | 0.908 |  |  |  | 粉橘黃 | 87.55 | -10 | 44.51 | B
B1124-05 | 15-2 | 114/08/30 | 8 | 早A | 0.22 |  |  | 14.93 | 38.7 | 68 | 0.958 |  |  | 很少 | 本 | 67.98 | -2.6 | 1.15 | B
P1005-15-M | 927 | 114/08/30 | 2 | 中B | 11.4 |  |  | 9.01 | 20.8 | 68 | 0.932 |  |  |  | 黑 | 26.03 |  |  | B
P1002-09 | 384 | 114/08/30 | 3 | 中B | 6.5 | [9 empty] | 黑 |  |  |  | B
P1102-04-M | 23 | 114/08/30 | 4 | 中B | 4.2 |  |  | 4.26 | 6 | 72 | 0.907 |  |  |  | 本 |  |  |  | B
P8013-01 | 18 | 114/08/30 | 7 | 中B | 1.8 | [9 empty] | 粉橘黃 |  |  |  | B
B1124-05 | 15-2 | 114/08/30 | 8 | 中B | 0.23 | [8 empty] | 很少 | 本 |  |  |  | B
P1005-15-M | 929 | 114/08/30 | 2 | 大C | 10.2 |  |  | 12.74 | 32.1 | 67 | 0.934 |  |  |  | 黑 | 25.93 |  |  | B
P1002-09 | 385 | 114/08/30 | 3 | 大C | 7.2 |  |  | 3.93 | 5.4 | 70 | 0.936 |  |  |  | 黑 |  |  |  | B
P1102-04-M | 23 | 114/08/30 | 4 | 大C | 4.1 | [9 empty] | 本 |  |  |  | B
P8013-01 | 18 | 114/08/30 | 7 | 大C | 1.6 | [9 empty] | 粉橘黃 |  |  |  | B
B1124-05 | 15-2 | 114/08/30 | 8 | 大C | 0.24 | [8 empty] | 很少 | 本 |  |  |  | B
P1003-33-M | 258 | 114/08/31 | 1 | 早A | 8.4 |  |  | 4.59 | 7.1 | 69 | 0.936 | 13.38 |  |  | 黑 |  |  |  | B
P1005-15-M | 928 | 114/08/31 | 2 | 早A | 10.8 |  |  | 10.22 | 23.8 | 67 | 0.938 | 13.07 |  |  | 黑 | 25.97 |  |  | B | 密度較高
P1005-15-M | 930 | 114/08/31 | 2 | 早A | 10.3 |  |  | 11.05 | 27.2 | 67 | 0.936 | 13.15 |  |  | 黑 | 26.04 |  |  | B | 密度略高
P1002-09 | 385 | 114/08/31 | 3 | 早A | 7 | [9 empty] | 黑 |  |  |  | B
P1102-04-M | 23 | 114/08/31 | 4 | 早A | 4.3 | [9 empty] | 本 |  |  |  | B
P8013-01 | 18 | 114/08/31 | 7 | 早A | 2 | [9 empty] | 粉橘黃 |  |  |  | B
B1124-05 | 15-3 | 114/08/31 | 8 | 早A | 0.21 |  |  | 16.73 | 45.1 | 68 | 0.956 |  |  | 很少 | 本 | 67.17 | -2.65 | 1.91 | B
P1003-33-M | 257 | 114/08/31 | 1 | 中B | 8.9 |  |  | 4.26 | 6.8 | 69 | 0.93 |  |  |  | 黑 |  |  |  | B
P1005-15-M | 931 | 114/08/31 | 2 | 中B | 10.2 |  |  | 11.47 | 28.7 | 67 | 0.937 |  |  |  | 黑 | 26.15 |  |  | B | 密度略高
P1002-09 | 386 | 114/08/31 | 3 | 中B | 6.7 |  |  | 3.93 | 5.7 | 69 | 0.937 |  |  |  | 黑 |  |  |  | B
P1102-04-M | 23 | 114/08/31 | 4 | 中B | 4.3 | [9 empty] | 本 |  |  |  | B
P8013-01 | 18 | 114/08/31 | 7 | 中B | 1.7 | [9 empty] | 粉橘黃 |  |  |  | B
B1124-05 | 15-3 | 114/08/31 | 8 | 中B | 0.22 | [8 empty] | 很少 | 本 |  |  |  | B
P1003-33-M | 254 | 114/08/31 | 1 | 大C | 7.5 |  |  | 4.93 | 8.8 | 70 | 0.936 |  |  |  | 黑 |  |  |  | B
P1005-15-M | 933 | 114/08/31 | 2 | 大C | 10 |  |  | 7.84 | 16.6 | 67 | 0.932 |  |  |  | 黑 | 26.18 |  |  | B
P1002-09 | 386 | 114/08/31 | 3 | 大C | 6 | [9 empty] | 黑 |  |  |  | B
P1102-04-M | 23 | 114/08/31 | 4 | 大C | 4 | [9 empty] | 本 |  |  |  | B
P8013-01 | 18 | 114/08/31 | 7 | 大C | 1.5 | [9 empty] | 粉橘黃 |  |  |  | B
B1124-03 | 13 | 114/08/31 | 8 | 大C | 0.15 |  |  | 21.82 | 60.9 | 68 | 0.956 |  |  | 很少 | 本 | 62.76 | -2.46 | 3.44 | B

## 114-9月
產品編號 | 桶別 | 製造日期 | 機台 | 班別 | MI(2.16KG) | MI(5KG) | MI(21.6KG) | 耐衝擊 Kg-cm | 耐衝擊 Kg-cm/cm² | 硬度(±1) | 密度 | 收縮率‰ | 白點 | 顆粒 | 色澤 | L值 | A值 | B值 | 等級 區分 | 備註
P1002-09 | 386 | 114/09/01 | 3 | 早A | 6.7 | [9 empty] | 黑 |  |  |  | B
P9023-01-M | 2 | 114/09/01 | 4 | 早A | 5.2 |  |  | 10.22 | 24 | 69 | 0.915 |  |  |  | 灰白 |  |  |  | B | MI較低已反應
B1012-02 | 117 | 114/09/01 | 5 | 早A | 0.12 | [7 empty] | 2 | 少 | 黑 |  |  |  | B
Q4003 | 263 | 114/09/01 | 6 | 早A | 0.09 |  |  | 25.56NB | 79.3 | 68 | 0.945 |  |  | 很少 | 藍 |  |  |  | B
P8013-01 | 18 | 114/09/01 | 7 | 早A | 1.8 | [9 empty] | 粉橘黃 |  |  |  | B
B1124-03 | 13 | 114/09/01 | 8 | 早A | 0.15 | [8 empty] | 很少 | 本 |  |  |  | B
B1001-02 | 279 | 114/09/01 | 9 | 早A | 0.08 | 0.35 |  | 19.95NB | 61.8 | 68 | 0.951 |  | 1 | 很少 | 黑 |  |  |  | B
HG005-113013 |  | 114/09/01 | 19 | 早A | 15.1 |  |  | 5.28 | 9.2 | 69 | 0.905 |  |  |  | 本 | 61.2 | -1.45 | 4.62 | B
B6010-07 |  | 114/09/01 | 17 | 早A | 0.02 | 3.5 |  | 28.34NB | 87.8 | 68 | 0.95 |  |  |  | 藍 | 35.33 | 0.74 | -25.95 | C | 加抗氧化，分散不均有臭味
P1002-09 | 387 | 114/09/01 | 3 | 中B | 6.6 |  |  | 4.26 | 5.9 | 68 | 0.937 |  |  |  | 黑 |  |  |  | B
P9023-01-M | 2 | 114/09/01 | 4 | 中B | 5.2 | [9 empty] | 灰白 |  |  |  | B
B1012-02 | 119 | 114/09/01 | 5 | 中B | 0.12 | 0.56 |  | 24.62NB | 75.5 | 68 | 0.948 |  | 2 | 少 | 黑 |  |  |  | B | 有細小白點
B6010-04 | 31 | 114/09/01 | 6 | 中B | 0.03 | 4.4 |  | 27.42NB | 84 | 68 | 0.945 |  |  | 少 | 紫藍 | 35.39 | 0.96 | -24.2 | B | 有細小顆粒
P8013-01 | 18 | 114/09/01 | 7 | 中B | 1.6 | [9 empty] | 粉橘黃 |  |  |  | B
B1124-03 | 13 | 114/09/01 | 8 | 中B | 0.18 | [8 empty] | 很少 | 本 |  |  |  | B
B1001-02 | 279 | 114/09/01 | 9 | 中B | 0.38 | [7 empty] | 1 | 少 | 黑 |  |  |  | B | 偶有大顆粒，有細小白點
Q4003 |  | 114/09/01 | 17 | 中B | 0.03 | 4.3 |  | 23.69NB | 72.7 | 68 | 0.95 |  |  | 很少 | 藍 | 39.15 | -3.47 | -32.71 | B | 英特格
P1002-09 | 387 | 114/09/01 | 3 | 大C | 6.8 | [9 empty] | 黑 |  |  |  | B
P9023-01-M | 2 | 114/09/01 | 4 | 大C | 5.2 | [9 empty] | 灰白 |  |  |  | B
B1012-02 | 119 | 114/09/01 | 5 | 大C |  | 0.55 | [6 empty] | 2 | 少 | 黑 |  |  |  | B | 有細小白點
B6010-04 | 31 | 114/09/01 | 6 | 大C | 0.04 | [8 empty] | 少 | 紫藍 |  |  |  | B | 有細小顆粒
P7034-02-M | 6 | 114/09/01 | 7 | 大C | 6.5 |  |  | 7.84 | 17.6 | 68 | 0.92 |  |  |  | 綠 |  |  |  | B
B1124-03 | 13 | 114/09/01 | 8 | 大C | 0.19 | [8 empty] | 很少 | 本 |  |  |  | B
B1001-02 | 279 | 114/09/01 | 9 | 大C | 0.39 | [7 empty] | 1 | 少 | 黑 |  |  |  | B | 偶有大顆粒，有細小白點
P5001-03 | 6B | 114/09/01 |  | 大C | 20.1 |  |  | 3.61 | 3.9 | 73 | 1.077 |  |  |  | 棕 | 0.32 | 0.15 | 0.02 | B
P0503-01-M |  | 114/09/01 | 18 | 大C | 3.7 |  |  | 3.61 | 4.8 | 73 | 0.9 |  |  |  | 透 | 41.38 | -0.28 | -0.84 | B | 有細小白點
P1002-09 | 388 | 114/09/02 | 3 | 早A | 7.1 |  |  | 3.93 | 5.4 | 69 | 0.932 |  |  |  | 黑 |  |  |  | B
P1102-04-M | 23 | 114/09/02 | 4 | 早A | 4 | [9 empty] | 本 |  |  |  | B
B1012-02 | 119 | 114/09/02 | 5 | 早A |  | 0.56 | [6 empty] | 2 | 少 | 黑 |  |  |  | B | 有細小白點
B6010-04 | 31 | 114/09/02 | 6 | 早A | 0.04 | [8 empty] | 少 | 紫藍 |  |  |  | B | 有細小顆粒
P7034-02-M |  | 114/09/02 | 7 | 早A | 6.4 | [9 empty] | 綠 |  |  |  | B
B1124-03 | 13 | 114/09/02 | 8 | 早A | 0.17 | [8 empty] | 很少 | 本 |  |  |  | B
B1001-02 | 280 | 114/09/02 | 9 | 早A | 0.08 | 0.36 |  | 23.22NB | 71.5 | 68 | 0.95 |  | 2 | 很少 | 黑 |  |  |  | B | 有細小白點
P0503-01-M |  | 114/09/02 | 18 | 早A | 4.4 | [9 empty] | 透黃 | 40.37 | -0.46 | 0.84 | B | 0/6，OPP粉碎
B6010-07 |  | 114/09/02 | 19 | 早A | 0.02 | 3.8 |  | 22.29NB | 69 | 68 | 0.945 |  |  | 很少 | 藍 | 36.42 | -1.57 | -23.62 | B
P1002-09 | 388 | 114/09/02 | 3 | 中B | 7.1 | [9 empty] | 黑 |  |  |  | B
P3034-03 | 3 | 114/09/02 | 4 | 中B | 5 |  |  | 20.42NB | 56.8 | 69 | 0.911 |  |  |  | 灰藍 |  |  |  | B
Q4003 | 226 | 114/09/02 | 5 | 中B | 0.13 |  |  | 22.75 | 70.2 | 68 | 0.95 |  |  | 很少 | 黑 |  |  |  | B
B6010-04 | 31 | 114/09/02 | 6 | 中B | 0.06 | [8 empty] | 少 | 紫藍 |  |  |  | B
P7034-02-M |  | 114/09/02 | 7 | 中B | 6.5 | [9 empty] | 綠 |  |  |  | B
B1124-03 | 14 | 114/09/02 | 8 | 中B | 0.18 |  |  | 23.69 | 65.6 | 69 | 0.952 |  |  | 很少 | 本 | 62.2 | -2.65 | 3.6 | B
B1001-02 | 280 | 114/09/02 | 9 | 中B | 0.35 | [7 empty] | 2 | 很少 | 黑 |  |  |  | B
P0503-01-M |  | 114/09/02 | 18 | 中B | 4.8 | [9 empty] | 透黃 |  |  |  | B
P1002-09 | 388 | 114/09/02 | 3 | 大C | 7.4 | [9 empty] | 黑 |  |  |  | B
P3034-03 | 3 | 114/09/02 | 4 | 大C | 5 | [9 empty] | 灰藍 |  |  |  | B
Q4003 | 226 | 114/09/02 | 5 | 大C | 0.13 | [8 empty] | 很少 | 黑 |  |  |  | B
B6010-04 | 31 | 114/09/02 | 6 | 大C | 0.06 | [8 empty] | 少 | 紫藍 |  |  |  | B
P7034-02-M |  | 114/09/02 | 7 | 大C | 6.8 | [9 empty] | 綠 |  |  |  | B
B1124-03 | 14 | 114/09/02 | 8 | 大C | 0.18 | [8 empty] | 很少 | 本 |  |  |  | B
B1001-02 | 280 | 114/09/02 | 9 | 大C |  | 0.36 | [6 empty] | 2 | 很少 | 黑 |  |  |  | B
P0503-01-M |  | 114/09/02 | 18 | 大C | 5.2 |  |  | 3.61 | 4.9 | 73 | 0.9 |  |  |  | 透黃 | 40.22 | -0.22 | 0.74 | B | 0/9，有細小黑點
P1003-33-M | 249 | 114/09/03 | 1 | 早A | 9.2 |  |  | 5.99 | 8.7 | 69 | 0.927 | 13.46 |  |  | 黑 | 26.26 |  |  | B
P1005-15-M | 935 | 114/09/03 | 2 | 早A | 10 |  |  | 10.63 | 25.9 | 68 | 0.929 | 13.54 |  |  | 黑 | 25.91 |  |  | B
P1005-15-M | 940 | 114/09/03 | 2 | 早A | 8.6 |  |  | 9.81 | 23.6 | 67 | 0.932 | 13.46 |  |  | 黑 | 25.99 |  |  | B
P1002-09 | 389 | 114/09/03 | 3 | 早A | 5.6 |  |  | 3.93 | 5.5 | 69 | 0.934 |  |  |  | 黑 |  |  |  | B
P3034-03 | 3 | 114/09/03 | 4 | 早A | 5 | [9 empty] | 灰藍 |  |  |  | B
B1001-02 | 282 | 114/09/03 | 5 | 早A | 0.08 | 0.36 |  | 19.49NB | 60.2 | 68 | 0.951 |  | 2 | 很少 | 黑 |  |  |  | B
P7034-02-M | 6 | 114/09/03 | 7 | 早A | 5.8 | [9 empty] | 綠 |  |  |  | B
B1124-05 | 14 | 114/09/03 | 8 | 早A | 0.19 | [8 empty] | 很少 | 本 |  |  |  | B
B1001-02 | 六和 | 114/09/03 | 9 | 早A | 0.08 | 0.36 |  | 20.42 | 56.6 | 68 | 0.951 |  | 2 | 很少 | 黑 |  |  |  | B
P5001-03 | 7B | 114/09/03 |  | 早A | 19.4 |  |  | 3.61 | 4 | 72 | 1.082 |  |  |  | 棕 | 0.17 | 0.06 | 0.01 | B | 宏盛
P0508-01-M | 黃 | 114/09/03 | 18 | 早A | 8.2 |  |  | 4.59 | 7.2 | 68 | 0.9 |  |  |  | 透黃 | 39.97 | -0.09 | 0.35 | B | 0/5
P1003-33-M | 252 | 114/09/03 | 1 | 中B | 10.3 |  |  | 3.93 | 5.5 | 69 | 0.933 | 13.22 |  |  | 黑 |  |  |  | B
P1005-15-M | 932 | 114/09/03 | 2 | 中B | 10.6 |  |  | 9.81 | 23.3 | 67 | 0.932 | 13.22 |  |  | 黑 | 26.14 |  |  | B
P1002-09 | 389 | 114/09/03 | 3 | 中B | 6.6 | [9 empty] | 黑 |  |  |  | B
P3034-03 | 3 | 114/09/03 | 4 | 中B | 5 | [9 empty] | 灰藍 |  |  |  | B
B1001-02 | 282 | 114/09/03 | 5 | 中B |  | 0.37 | [6 empty] | 1 | 很少 | 黑 |  |  |  | B
P7034-02-M | 6 | 114/09/03 | 7 | 中B | 6.6 | [9 empty] | 綠 |  |  |  | B
B1124-05 | 14 | 114/09/03 | 8 | 中B | 0.19 | [8 empty] | 很少 | 本 |  |  |  | B
B1001-02 | 281 | 114/09/03 | 9 | 中B |  | 0.4 | [6 empty] | 1 | 很少 | 黑 |  |  |  | B
P0508-01-M |  | 114/09/03 | 18 | 中B | 6.4 | [9 empty] | 透黃 |  |  |  | B
P1003-33-M | 253 | 114/09/03 | 1 | 大C | 8.7 |  |  | 3.93 | 5.3 | 69 | 0.935 | 13.46 |  |  | 黑 |  |  |  | B
P1005-15-M | 911 | 114/09/03 | 2 | 大C | 11.4 |  |  | 7.08 | 15.2 | 68 | 0.929 | 13.15 |  |  | 黑 | 26.04 |  |  | B
P1002-09 | 390 | 114/09/03 | 3 | 大C | 6.2 |  |  | 4.26 | 5.9 | 69 | 0.935 |  |  |  | 黑 |  |  |  | B
B1001-02 | 282 | 114/09/03 | 5 | 大C |  | 0.36 | [6 empty] | 1 | 很少 | 黑 |  |  |  | B
P7034-02-M | 6 | 114/09/03 | 7 | 大C | 6.5 | [9 empty] | 綠 |  |  |  | B
B1124-03 | 14 | 114/09/03 | 8 | 大C | 0.19 | [8 empty] | 很少 | 本 |  |  |  | B
B1001-02 | 281 | 114/09/03 | 9 | 大C |  | 0.37 | [7 empty] | 很少 | 黑 |  |  |  | B
P0508-01-M |  | 114/09/03 | 18 | 大C | 6 | [9 empty] | 透黃 | 41.37 | -0.32 | -0.44 | B | 0/4
P1003-33-M | 250 | 114/09/04 | 1 | 早A | 8 |  |  | 4.59 | 7.2 | 69 | 0.933 | 13.62 |  |  | 黑 | 26.18 |  |  | B
P1003-33-M | 251 | 114/09/04 | 1 | 早A | 8.5 |  |  | 4.59 | 7.8 | 69 | 0.936 | 13.38 |  |  | 黑 | 26.16 |  |  | B
P1005-15-M | 934 | 114/09/04 | 2 | 早A | 10.6 |  |  | 11.89 | 29.7 | 67 | 0.93 | 13.3 |  |  | 黑 | 25.92 |  |  | B
P1002-09 | 390 | 114/09/04 | 3 | 早A | 6.9 | [9 empty] | 黑 |  |  |  | B
L1135-02 | 1 | 114/09/04 | 4 | 早A | 4 |  |  | 14.05NB | 43.7 | 55 | 0.915 |  |  | 很少 | 本霧 |  |  |  | B
B1001-02 | 283 | 114/09/04 | 5 | 早A | 0.09 | 0.37 |  | 21.35NB | 65.3 | 68 | 0.951 |  | 1 | 很少 | 黑 |  |  |  | B | 偶有大顆粒
P7034-02-M | 6 | 114/09/04 | 7 | 早A | 6.3 | [9 empty] | 綠 |  |  |  | B
B1124-03 | 14 | 114/09/04 | 8 | 早A | 0.19 | [8 empty] | 很少 | 本 |  |  |  | B
B1001-02 | 281 | 114/09/04 | 9 | 早A |  | 0.37 | [6 empty] | 1 | 很少 | 黑 |  |  |  | B
P1005-15-M | 939 | 114/09/04 | 2 | 早A | 9.8 |  |  | 11.05 | 27.8 | 67 | 0.934 | 13.3 |  |  | 黑 | 25.99 |  |  | B
P0508-01-M |  | 114/09/04 | 18 | 早A | 6.8 | [9 empty] | 透黃 |  |  |  | B
P1002-09 | 393 | 114/09/04 | 1 | 中B | 5.5 |  |  | 4.59 | 6.7 | 69 | 0.939 |  |  |  | 黑 |  |  |  | B
P1005-15-M | 937 | 114/09/04 | 2 | 中B | 9.7 |  |  | 9.41 | 22 | 68 | 0.933 |  |  |  | 黑 | 26 |  |  | B
P1002-09 | 390 | 114/09/04 | 3 | 中B | 6.1 | [9 empty] | 黑 |  |  |  | B
L1135-02 | 1 | 114/09/04 | 4 | 中B | 4 | [8 empty] | 很少 | 本霧 |  |  |  | B
B1001-02 | 283 | 114/09/04 | 5 | 中B |  | 0.37 | [6 empty] | 2 | 很少 | 黑 |  |  |  | B | 偶有大顆粒
P6013-01 | 68 | 114/09/04 | 7 | 中B | 1.5 |  |  | 12.31 | 31.7 | 73 | 0.904 |  |  |  | 米 | 71.36 | -0.29 | 9.64 | B
B1024-03 | 14 | 114/09/04 | 8 | 中B | 0.21 | [8 empty] | 很少 | 本 |  |  |  | B
P0508-01-M |  | 114/09/04 | 18 | 中B | 7 | [9 empty] | 透黃 |  |  |  | B
P1002-09 | 394 | 114/09/04 | 1 | 大C | 6.1 |  |  | 3.93 | 5.3 | 69 | 0.938 |  |  |  | 黑 |  |  |  | B
P1005-15-M | 938 | 114/09/04 | 2 | 大C | 9.6 |  |  | 11.47 | 28 | 68 | 0.934 |  |  |  | 黑 |  |  |  | B
P1002-09 | 391 | 114/09/04 | 3 | 大C | 6.5 |  |  | 4.26 | 5.8 | 69 | 0.942 |  |  |  | 黑 |  |  |  | B
L1135-02 | 1 | 114/09/04 | 4 | 大C | 4 | [9 empty] | 本霧 |  |  |  | B
B1001-02 | 283 | 114/09/04 | 5 | 大C |  | 0.37 | [6 empty] | 1 | 很少 | 黑 |  |  |  | B
P6013-01 | 68 | 114/09/04 | 7 | 大C | 1.5 | [9 empty] | 米 |  |  |  | B
P0508-01-M |  | 114/09/04 | 18 | 大C | 7.2 |  |  | 3.61 | 4.5 | 70 | 0.899 |  |  |  | 透黃 | 41.06 | -0.16 | 0.77 | B | 0/5
P1002-09 | 395 | 114/09/05 | 1 | 早A | 6.3 |  |  | 3.61 | 4.4 | 69 | 0.937 |  |  |  | 黑 |  |  |  | B
P1005-15-M | 936 | 114/09/05 | 2 | 早A | 9.4 |  |  | 9.01 | 20.5 | 68 | 0.938 | 14.56 |  |  | 黑 | 26.19 |  |  | B | 密度較高
P1002-09 | 391 | 114//09/05 | 3 | 早A | 6 | [9 empty] | 黑 |  |  |  | B
P1102-04-M | 23 | 114/09/05 | 4 | 早A | 4.6 |  |  | 3.61 | 3.4 | 72 | 0.905 |  |  |  | 本 | 69.16 | -2.79 | 4.27 | B | 射板有彩色雜點
B1023-01 | 9 | 114/09/05 | 5 | 早A | 0.2 |  |  | 17.65NB | 54.7 | 68 | 0.969 |  | 2 | 少 | 黑 |  |  |  | B
P6013-01 | 69 | 114/09/05 | 7 | 早A | 1.5 |  |  | 15.83 | 41.9 | 72 | 0.906 |  |  |  | 米 | 71.31 | -0.34 | 9.55 | B
P0508-01-M |  | 114/09/05 | 18 | 早A | 6.5 |  |  | 21.82NB | 66.9 | 64 | 0.902 |  |  |  | 透 | 56.38 | -1.66 | -5.87 | B | 0/4
P1002-09 | 396 | 114/09/05 | 1 | 中B | 6 |  |  | 3.93 | 5.4 | 69 | 0.939 |  |  |  | 黑 |  |  |  | B
P1002-09 | 400 | 114/09/05 | 2 | 中B | 6.8 |  |  | 3.93 | 5.2 | 69 | 0.935 |  |  |  | 黑 |  |  |  | B
P1002-09 | 392 | 114/09/05 | 3 | 中B | 6.4 |  |  | 3.93 | 5.3 | 69 | 0.939 |  |  |  | 黑 |  |  |  | B
P1102-04-M | 23 | 114/09/05 | 4 | 中B | 4 | [9 empty] | 本 |  |  |  | B
B1023-01 | 9 | 114/09/05 | 5 | 中B | 0.2 | [7 empty] | 2 | 少 | 黑 |  |  |  | B
P6013-01 | 69 | 114/09/05 | 7 | 中B | 1.6 | [9 empty] | 米 |  |  |  | B
P1002-09 | 397 | 114/09/05 | 2 | 中B | 6.9 |  |  | 3.61 | 4.7 | 69 | 0.934 |  |  |  | 黑 |  |  |  | B
P0508-01-M |  | 114/09/05 | 18 | 中B | 6.3 | [9 empty] | 透 |  |  |  | B
P1002-09 | 398 | 114/09/05 | 1 | 大C | 5.8 |  |  | 3.93 | 5.3 | 68 | 0.934 |  |  |  | 黑 |  |  |  | B
P1002-09 | 399 | 114/09/05 | 2 | 大C | 6.6 |  |  | 3.93 | 5.5 | 70 | 0.941 |  |  |  | 黑 |  |  |  | B
P1002-09 | 392 | 114/09/05 | 3 | 大C | 6.2 | [9 empty] | 黑 |  |  |  | B
P1102-04-M | 23 | 114/09/05 | 4 | 大C | 4.1 | [9 empty] | 本 |  |  |  | B
B1023-01 | 9 | 114/09/05 | 5 | 大C | 0.2 | [7 empty] | 2 | 少 | 黑 |  |  |  | B
P6013-01 | 69 | 114/09/05 | 7 | 大C | 1.7 | [9 empty] | 米 |  |  |  | B
P0508-01-M |  | 114/09/05 | 18 | 大C | 6.6 | [9 empty] | 透 |  |  |  | B
P1002-09 | 329 | 114/09/08 | 3 | 早A | 6.4 | [9 empty] | 黑 |  |  |  | B
P1102-04-M | 23 | 114/09/08 | 4 | 早A | 4.1 | [9 empty] | 本 |  |  |  | B
B1023-01 | 9 | 114/09/08 | 5 | 早A | 0.2 | [7 empty] | 2 | 少 | 黑 |  |  |  | B
P6013-01 | 69 | 114/09/08 | 7 | 早A | 1.7 | [9 empty] | 米 |  |  |  | B
P1002-05 | 295 | 114/09/08 | 2 | 早A | 6.6 |  |  | 4.59 | 8 | 69 | 0.941 | 14.48 |  |  | 黑 |  |  |  | B
P1002-05 | 296 | 114/09/08 | 1 | 早A | 6.4 |  |  | 4.26 | 6.2 | 69 | 0.938 | 14.72 |  |  | 黑 |  |  |  | B
G-B1114-01 |  | 114/09/08 | 8 | 早A | 0.21 |  |  | 25.09NB | 77.7 | 68 | 0.949 |  |  | 很少 | 本 | 65.47 | -3.14 | 0.71 | B
P9001-03-M |  | 114/09/08 | 18 | 早A | 5.8 |  |  | 3.93 | 5.3 | 73 | 0.947 |  |  |  | 珠白 | 96.19 | -0.15 | 3.8 | B
P1002-09 | 404 | 114/09/08 | 1 | 中B | 6.9 |  |  | 3.93 | 5.1 | 69 | 0.94 |  |  |  | 黑 |  |  |  | B
P1002-05 | 298 | 114/09/08 | 2 | 中B | 5.4 |  |  | 5.28 | 9.6 | 69 | 0.945 |  |  |  | 黑 |  |  |  | B
P1002-05 | 297 | 114/09/08 | 3 | 中B | 5.5 |  |  | 4.93 | 8.3 | 69 | 0.95 |  |  |  | 黑 |  |  |  | B
P1102-04-M | 23 | 114/09/08 | 4 | 中B | 4 | [9 empty] | 本 |  |  |  | B
Q4003 |  | 114/09/08 | 5 | 中B | 0.06 |  |  | 22.75NB | 69.7 | 68 | 0.95 |  |  | 很少 | 黑 |  |  |  | B
P6013-01 | 71 | 114/09/08 | 7 | 中B | 1.2 |  |  | 17.65 | 46.9 | 74 | 0.91 |  |  |  | 米 | 70.35 | -0.44 | 10.05 | B
G-B1114-01 | 9 | 114/09/08 | 8 | 中B | 0.25 | [8 empty] | 很少 | 本 |  |  |  | B
P9001-03-M |  | 114/09/08 | 18 | 中B | 6.1 | [9 empty] | 珠白 |  |  |  | B
P1002-09 | 402 | 114/09/08 | 1 | 大C | 6.4 |  |  | 3.93 | 5 | 69 | 0.943 |  |  |  | 黑 |  |  |  | B
P1002-05 | 302 | 114/09/08 | 2 | 大C | 5.3 |  |  | 5.28 | 9.3 | 69 | 0.948 |  |  |  | 黑 |  |  |  | B
P1002-05 | 297 | 114/09/08 | 3 | 大C | 5.1 | [9 empty] | 黑 |  |  |  | B
P1102-04-M | 23 | 114/09/08 | 4 | 大C | 4 | [9 empty] | 本 |  |  |  | B
Q4003 |  | 114/09/08 | 5 | 大C | 0.08 | [8 empty] | 很少 | 黑 |  |  |  | B
P6013-01 | 71 | 114/09/08 | 7 | 大C | 1.4 | [9 empty] | 米 |  |  |  | B
G-B1114-01 | 9 | 114/09/08 | 8 | 大C | 0.25 | [8 empty] | 很少 | 本 |  |  |  | B
P1002-09 | 403 | 114/09/08 | 1 | 大C | 6.8 |  |  | 3.93 | 4.9 | 69 | 0.942 |  |  |  | 黑 |  |  |  | B
P9001-03-M |  | 114/09/08 | 18 | 大C | 5.6 | [9 empty] | 珠白 |  |  |  | B
P1002-04 | 364 | 114/09/09 | 1 | 早A | 5.9 | [9 empty] | 黑 |  |  |  | B | 富強鑫
P1002-04 | 364 | 114/09/09 | 2 | 早A | 6.2 | [9 empty] | 黑 |  |  |  | B | 富強鑫
P1002-04 | 364 | 114/09/09 | 3 | 早A | 7 |  |  | 3.93 | 5.6 | 70 | 0.98 |  |  |  | 黑 |  |  |  | B | 富強鑫
P1102-04-M | 99 | 114/09/09 | 4 | 早A | 3.6 |  |  | 4.59 | 7.2 | 72 | 0.907 |  |  |  | 本 | 80.39 | -2.19 | 6.8 | B
Q4003 |  | 114/09/09 | 5 | 早A | 0.06 | [8 empty] | 很少 | 黑 |  |  |  | B
P6013-01 | 73 | 114/09/09 | 7 | 早A | 1.1 |  |  | 12.74 | 32.8 | 73 | 0.903 |  |  |  | 米 |  |  |  | B
G-B1114-01 | 9 | 114/09/09 | 8 | 早A | 0.25 | [8 empty] | 很少 | 本 |  |  |  | B
P9001-03-M |  | 114/09/09 | 18 | 早A | 5.3 | [9 empty] | 珠白 |  |  |  | B
P1002-09 | 401 | 114/09/09 | 1 | 中B | 6.7 |  |  | 3.93 | 5.2 | 69 | 0.938 |  |  |  | 黑 |  |  |  | B
P1002-05 | 299 | 114/09/09 | 2 | 中B | 5.3 |  |  | 4.93 | 8.5 | 69 | 0.946 |  |  |  | 黑 |  |  |  | B
P1016-01 | 4 | 114/09/09 | 3 | 中B | 6.8 |  |  | 9.41 | 22 | 65 | 0.938 |  |  |  | 黑 |  |  |  | B
P1102-01-M | 99 | 114/09/09 | 4 | 中B | 3.6 | [9 empty] | 本 |  |  |  | B
Q4003 | 226 | 114/09/09 | 5 | 中B | 0.08 | [8 empty] | 很少 | 黑 |  |  |  | B
P6013-01 | 73 | 114/09/09 | 7 | 中B | 1.1 | [9 empty] | 米 |  |  |  | B
G-B1114-01 | 9 | 114/09/09 | 8 | 中B | 0.25 | [8 empty] | 很少 | 本 |  |  |  | B
P9001-03-M |  | 114/09/09 | 18 | 中B | 5.2 | [9 empty] | 珠白 |  |  |  | B
P1003-33-M | 263 | 114/09/09 | 1 | 大C | 7.8 |  |  | 4.93 | 8.2 | 68 | 0.93 |  |  |  | 黑 |  |  |  | B
P1002-05 | 301 | 114/09/09 | 2 | 大C | 6 |  |  | 5.28 | 9.1 | 69 | 0.944 |  |  |  | 黑 |  |  |  | B
P1016-01 | 4 | 114/09/09 | 3 | 大C | 6.9 | [9 empty] | 黑 |  |  |  | B
P1102-01-M | 99 | 114/09/09 | 4 | 大C | 3.6 | [9 empty] | 本 |  |  |  | B
Q4003 | 60 | 114/09/09 | 5 | 大C | 0.08 |  |  | 21.82NB | 66.6 | 68 | 0.945 |  |  | 很少 | 黑 |  |  |  | B
P6013-01 | 73 | 114/09/09 | 7 | 大C | 1.1 | [9 empty] | 米 |  |  |  | B
G-B1114-01 | 9 | 114/09/09 | 8 | 大C | 0.25 | [8 empty] | 很少 | 本 | 66.26 | -2.95 | 0.48 | B
P9001-03-M |  | 114/09/09 | 18 | 大C | 5.1 | [9 empty] | 珠白 |  |  |  | B
P1003-33-M | 264 | 114/09/10 | 1 | 早A | 7.6 |  |  | 4.59 | 7.5 | 69 | 0.938 | 13.93 |  |  | 黑 | 26.36 |  |  | B
P1002-05 | 303 | 114/09/10 | 2 | 早A | 5.4 |  |  | 4.93 | 8.1 | 69 | 0.943 | 14.64 |  |  | 黑 |  |  |  | B
P1023-01 | 40 | 114/09/10 | 1 | 早A | 5.2 |  |  | 5.99 | 11.7 | 67 | 0.941 | 14.17 |  |  | 黑 | 26.65 |  |  | B
B3022-03 | 6 | 114/09/10 | 2 | 早A |  | 0.75 |  | 17.65 | 54.7 | 67 | 0.958 |  | 1 | 少 | 黑 |  |  |  | B
P1016-01 | 4 | 114/09/10 | 3 | 早A | 6.5 | [9 empty] | 黑 |  |  |  | B
P1102-01-M | 99 | 114/09/10 | 4 | 早A | 3.7 | [9 empty] | 本 |  |  |  | B
Q4003 | 60 | 114/09/10 | 5 | 早A | 0.07 | [8 empty] | 很少 | 黑 |  |  |  | B
P6013-01 | 72 | 114/09/10 | 7 | 早A | 1.1 |  |  | 19.95 | 54 | 73 | 0.903 |  |  |  | 米 | 71.42 | -0.59 | 9.61 | B
B1113-03 | 4 | 114/09/10 | 8 | 早A | 0.14 |  |  | 23.69 | 73.1 | 68 | 0.948 |  |  | 很少 | 本 | 61.9 | -2.2 | -0.7 | B
P9001-03-M |  | 114/09/10 | 18 | 早A | 5 | [9 empty] | 珠白 |  |  |  | B
P1023-01 | 40 | 114/09/10 | 1 | 中B | 5.5 | [9 empty] | 黑 |  |  |  | B
B3022-03 | 6 | 114/09/10 | 2 | 中B |  | 0.78 | [6 empty] | 1 | 少 | 黑 |  |  |  | B
P1016-01 | 4 | 114/09/10 | 3 | 中B | 6.1 | [9 empty] | 黑 |  |  |  | B
P1102-01-M | 99 | 114/09/10 | 4 | 中B | 3.6 | [9 empty] | 本 |  |  |  | B
Q4003 | 60 | 114/09/10 | 5 | 中B | 0.08 | [8 empty] | 很少 | 黑 |  |  |  | B
P6013-01 | 72 | 114/09/10 | 7 | 中B | 1.2 | [9 empty] | 米 |  |  |  | B
B1113-03 | 4 | 114/09/10 | 8 | 中B | 0.15 | [8 empty] | 很少 | 本 |  |  |  | B
P9001-03-M |  | 114/09/10 | 18 | 中B | 5.1 | [9 empty] | 珠白 |  |  |  | B
P1023-01 | 40 | 114/09/10 | 1 | 大C | 5.4 |  |  | 7.08 | 14.4 | 67 | 0.943 |  |  |  | 黑 |  |  |  | B
P1016-01 | 4 | 114/09/10 | 3 | 大C | 6 | [9 empty] | 黑 |  |  |  | B
P1102-01-M | 99 | 114/09/10 | 4 | 大C | 3.6 |  |  | 4.59 | 7.2 | 72 | 0.91 |  |  |  | 本 |  |  |  | B
B3022-03 | 3 | 114/09/10 | 5 | 大C |  | 0.8 |  | 17.65 | 48.2 | 67 | 0.954 |  | 1 | 少 | 黑 |  |  |  | B
P6013-01 | 72 | 114/09/10 | 7 | 大C | 1.2 | [9 empty] | 米 |  |  |  | B
B1113-03 | 4 | 114/09/10 | 8 | 大C | 0.15 | [8 empty] | 很少 | 本 |  |  |  | B
P9001-03-M |  | 114/09/10 | 18 | 大C | 5.6 |  |  | 4.59 | 7.8 | 72 | 0.975 |  |  |  | 珠白 | 95.92 | -0.03 | 3.32 | B
B3022-03 | 6 | 114/09/11 | 1 | 早A |  | 0.88 | [6 empty] | 1 | 少 | 黑 |  |  |  | B
P1002-04-M | 355 | 114/09/11 | 2 | 早A | 4 |  |  | 4.59 | 7.4 | 68 | 0.964 |  |  |  | 黑 |  |  |  | B
P1002-05 | 304 | 114/09/11 | 3 | 早A | 5.5 |  |  | 5.28 | 9.6 | 69 | 0.94 |  |  |  | 黑 | 26.41 |  |  | B
Q4004 |  | 114/09/11 | 4 | 早A | 2.8 |  |  | 26.02 | 73.2 | 69 | 0.897 |  |  |  | 綠 |  |  |  | B
B3022-03 | 3 | 114/09/11 | 5 | 早A |  | 0.81 | [6 empty] | 1 | 少 | 黑 |  |  |  | B
P6013-01 | 70 | 114/09/11 | 7 | 早A | 1.3 |  |  | 15.38 | 41.1 | 73 | 0.903 |  |  |  | 米 | 70.31 | -0.36 | 9.86 | B
B1113-03 | 4 | 114/09/11 | 8 | 早A | 0.15 | [8 empty] | 很少 | 本 |  |  |  | B
B3022-03 | 7 | 114/09/11 | 1 | 早A |  | 0.85 |  | 17.65 | 47.2 | 68 | 0.955 |  | 1 | 少 | 黑 |  |  |  | B
P7012-08 |  | 114/09/11 | 7 | 早A | 23.2 |  |  | 5.28 | 9.7 | 69 | 0.903 |  |  |  | 灰綠 |  |  |  | B | 7月料重抽
P9001-03-M |  | 114/09/11 | 18 | 早A | 5 | [9 empty] | 珠白 |  |  |  | B
B3022-03 | 7 | 114/09/11 | 1 | 中B |  | 0.86 | [6 empty] | 1 | 少 | 黑 |  |  |  | B
P1002-04-M | 356 | 114/09/11 | 2 | 中B | 4.2 |  |  | 4.59 | 6.9 | 68 | 0.966 |  |  |  | 黑 | 27.23 |  |  | B
P1002-04-M | 360 | 114/09/11 | 2 | 中B | 4.6 |  |  | 4.26 | 6.3 | 69 | 0.963 |  |  |  | 黑 | 27.56 |  |  | B
P1002-05 | 304 | 114/09/11 | 3 | 中B | 5.9 | [9 empty] | 黑 |  |  |  | B
P7012-08 |  | 114/09/11 | 4 | 中B | 22 | [9 empty] | 灰綠 | -0.14 | -0.17 | -0.38 | B
B3022-03 | 3 | 114/09/11 | 5 | 中B |  | 0.83 | [6 empty] | 2 | 少 | 黑 |  |  |  | B
P6013-01 | 70 | 114/09/11 | 7 | 中B | 1.2 | [9 empty] | 米 |  |  |  | B
B1113-03 | 4 | 114/09/11 | 8 | 中B |  | 0.15 | [7 empty] | 很少 | 本 |  |  |  | B
P9001-03-M |  | 114/09/11 | 18 | 中B | 5 | [9 empty] | 珠白 |  |  |  | B
B3022-03 | 8 | 114/09/11 | 1 | 大C |  | 0.86 |  | 18.56 | 50.1 | 68 | 0.957 |  | 1 | 很少 | 黑 | 26.36 |  |  | B
P1002-04-M | 362 | 114/09/11 | 2 | 大C | 4.5 |  |  | 4.26 | 6.6 | 69 | 0.967 |  |  |  | 黑 | 27.59 |  |  | B
P1002-05 | 304 | 114/09/11 | 3 | 大C | 5.9 | [9 empty] | 黑 |  |  |  | B
P1102-04-M | 23 | 114/09/11 | 4 | 大C | 4 |  |  | 4.26 | 6 | 72 | 0.906 |  |  |  | 本 | 70.06 | -2.51 | 6.88 | B
B3022-03 | 2 | 114/09/11 | 5 | 大C |  | 0.85 |  | 15.83NB | 48.8 | 67 | 0.955 |  | 2 | 少 | 黑 | 26.52 |  |  | B
P6013-01 | 70 | 114/09/11 | 7 | 大C | 1.5 | [9 empty] | 米 |  |  |  | B
B1113-03 | 4 | 114/09/11 | 8 | 大C |  | 0.15 | [7 empty] | 很少 | 本 | 60.83 | -2.62 | -0.23 | B
P0503-01-M |  | 114/09/11 | 18 | 大C | 4.2 |  |  | 3.61 | 4.3 | 73 | 0.9 |  |  |  | 本 | 40.61 | -0.07 | 0.16 | B | 0/3
B3022-03 | 9 | 114/09/12 | 1 | 早A |  | 0.99 |  | 16.28 | 49.9 | 67 | 0.954 |  | 1 | 少 | 黑 |  |  |  | B
P1002-04-M | 352 | 114/09/12 | 2 | 早A | 4 |  |  | 4.59 | 7.3 | 69 | 0.965 |  |  |  | 黑 | 27.35 |  |  | B
P1002-05 | 300 | 114/09/12 | 3 | 早A | 5.7 |  |  | 5.28 | 9.1 | 69 | 0.946 | 14.88 |  |  | 黑 | 26.69 |  |  | B
P1102-04-M | 23 | 114/09/12 | 4 | 早A | 4.3 | [9 empty] | 本 |  |  |  | B
B3022-03 | 2 | 114/09/12 | 5 | 早A |  | 0.86 | [6 empty] | 2 | 少 | 黑 |  |  |  | B
P5023-02-M | 2 | 114/09/12 | 7 | 早A | 10.4 |  |  | 5.28 | 9.3 | 69 | 0.919 |  |  |  | 棕 | -0.03 | -0.61 | -0.16 | B
P0503-01-M |  | 114/09/12 | 18 | 早A | 4.3 | [9 empty] | 本 |  |  |  | B
B3022-03 | 9 | 114/09/12 | 1 | 中B |  | 0.95 | [6 empty] | 1 | 少 | 黑 |  |  |  | B
P1002-04-M | 357 | 114/09/12 | 2 | 中B | 3.6 |  |  | 4.59 | 7 | 68 | 0.96 |  |  |  | 黑 | 27.26 |  |  | B
P1002-05 | 300 | 114/09/12 | 3 | 中B | 5.8 | [9 empty] | 黑 |  |  |  | B
P1102-04-M | 23 | 114/09/12 | 4 | 中B | 4.2 | [9 empty] | 本 |  |  |  | B
B3022-03 | 2 | 114/09/12 | 5 | 中B |  | 0.82 | [6 empty] | 2 | 少 | 黑 |  |  |  | B
P5023-02-M | 2 | 114/09/12 | 7 | 中B | 10.3 | [9 empty] | 棕 | 0.19 | -0.41 | 0.03 | B
B3022-03 | 4 | 114/09/12 | 9 | 中B |  | 0.9 |  | 15.38 | 40.4 | 67 | 0.957 |  | 1 | 少 | 黑 | 26.58 |  |  | B
P0503-01-M |  | 114/09/12 | 18 | 中B | 5 | [9 empty] | 本 |  |  |  | B
B3022-03 | 10 | 114/09/12 | 1 | 大C |  | 0.96 |  | 17.19NB | 53 | 67 | 0.955 |  | 1 | 少 | 黑 | 26.76 |  |  | B
P1002-04-M | 363 | 114/09/12 | 2 | 大C | 4.7 |  |  | 3.93 | 5.5 | 68 | 0.978 |  |  |  | 黑 | 27.26 |  |  | B
P1002-05 | 300 | 114/09/12 | 3 | 大C | 5.6 | [9 empty] | 黑 |  |  |  | B
P1102-01-M | 99 | 114/09/12 | 4 | 大C | 3.8 |  |  | 4.26 | 6.2 | 72 | 0.913 |  |  |  | 本 | 81.87 | -1.66 | 6.9 | B
B3022-03 | 2 | 114/09/12 | 5 | 大C |  | 0.82 | [6 empty] | 2 | 少 | 黑 |  |  |  | B
P5023-02-M | 2 | 114/09/12 | 7 | 大C | 11.6 | [9 empty] | 棕 | -0.92 | -0.23 | 0.3 | B
B3022-03 | 4 | 114/09/12 | 9 | 大C |  | 0.84 | [6 empty] | 1 | 少 | 黑 | 26.58 |  |  | B
P0503-01-M |  | 114/09/12 | 18 | 大C | 4.6 |  |  | 3.29 | 3.5 | 72 | 0.9 |  |  |  | 本 | 51.27 | 0.46 | 4.79 | B | 0/4
B3022-03 | 10 | 114/09/13 | 1 | 早A |  | 0.99 | [6 empty] | 1 | 少 | 黑 |  |  |  | B
P1102-01-M | 99 | 114/09/13 | 4 | 早A | 3.9 | [9 empty] | 本 |  |  |  | B
B3022-03 | 5 | 114/09/13 | 5 | 早A |  | 0.83 |  | 16.73 | 44.1 | 67 | 0.956 |  | 2 | 少 | 黑 | 26.73 |  |  | B
P5023-02-M | 3-2 | 114/09/13 | 7 | 早A | 10.9 |  |  | 5.28 | 9.1 | 68 | 0.922 |  |  |  | 棕 | -0.44 | -0.32 | 0.32 | B
B3022-03 | 4 | 114/09/13 | 9 | 早A |  | 0.85 | [6 empty] | 1 | 少 | 黑 |  |  |  | B
B3022-03 | 11 | 114/09/13 | 1 | 中B |  | 0.78 | [6 empty] | 1 | 少 | 黑 |  |  |  | B
P1102-01-M | 99 | 114/09/13 | 4 | 中B | 3.6 | [9 empty] | 本 | 78.81 | -2.41 | 7.27 | B | 宏塑
B3022-03 | 5 | 114/09/13 | 5 | 中B |  | 0.81 | [6 empty] | 1 | 少 | 黑 |  |  |  | B
P5023-02-M | 3-2 | 114/09/13 | 7 | 中B | 11.3 | [7 empty] | 1 | 少 | 棕 |  |  |  | B
B3022-03 | 4 | 114/09/13 | 9 | 中B |  | 0.75 | [8 empty] | 黑 |  |  |  | B
B3022-01 | 11 | 114/09/13 | 1 | 大C |  | 0.78 |  | 20.88NB | 64 | 67 | 0.956 |  | 1 | 少 | 黑 |  |  |  | B | 律信
B3022-03 | 5 | 114/09/13 | 5 | 大C |  | 0.85 | [6 empty] | 1 | 少 | 黑 |  |  |  | B
P5023-02 | 3-3 | 114/09/13 | 7 | 大C | 10.2 |  |  | 5.28 | 9.3 | 68 | 0.921 |  |  |  | 棕 | 0.29 | -0.29 | 0.35 | B
B3022-03 | 1 | 114/09/13 | 9 | 大C |  | 0.86 |  | 18.1 | 49.3 | 67 | 0.958 |  | 1 | 少 | 黑 |  |  |  | B
B3022-01 | 115 | 114/09/15 | 1 | 早A |  | 0.91 |  | 17.65NB | 53.3 | 67 | 0.955 |  | 1 | 少 | 黑 |  |  |  | B
P1002-04-M | 361 | 114/09/15 | 2 | 早A | 4.6 |  |  | 4.26 | 6.6 | 67 | 0.968 |  |  |  | 黑 | 27.52 |  |  | B
P1003-33-M | 264 | 114/09/15 | 3 | 早A | 8.3 |  |  | 4.93 | 8 | 68 | 0.935 | 13.7 |  |  | 黑 | 25.85 |  |  | B
G-P7012-08-M | 3 | 114/09/15 | 4 | 早A | 18.7 |  |  | 5.28 | 9.2 | 70 | 0.905 |  |  |  | 灰綠 | 55.89 | -3.72 | 8.34 | B | 射板略有細小黑點，已反映組長
B3022-03 | 1 | 114/09/15 | 5 | 早A |  | 0.79 | [6 empty] | 1 | 少 | 黑 |  |  |  | B
G-P5023-02-M | 3-3 | 114/09/15 | 7 | 早A | 11.4 | [9 empty] | 棕 |  |  |  | B
B1124-03 | 15 | 114/09/15 | 8 | 早A | 0.15 |  |  | 21.35 | 58.2 | 68 | 0.956 |  |  | 很少 | 本 |  |  |  | B | 統譯
B3022-03 | 1 | 114/09/15 | 9 | 早A |  | 0.81 | [6 empty] | 1 | 少 | 黑 |  |  |  | B
P1002-09-M | 404 | 114/09/15 | 2 | 早A | 3.5 |  |  | 5.28 | 9.5 | 70 | 0.932 |  |  |  | 黑 |  |  |  | C | MI太低後拌
L1112-01 |  | 114/09/15 | 18 | 早A | 1.9 |  |  | 14.09NB | 43.9 | 56 | 0.92 |  |  | 很少 | 本霧 |  |  |  | B
B3022-01 | 115 | 114/09/15 | 1 | 中B |  | 0.85 | [6 empty] | 1 | 少 | 黑 |  |  |  | B
P1002-04-M | 359 | 114/09/15 | 2 | 中B | 4.9 |  |  | 4.26 | 6.6 | 69 | 0.97 |  |  |  | 黑 |  |  |  | B
P1003-33-M | 261 | 114/09/15 | 3 | 中B | 8.8 |  |  | 5.28 | 9 | 69 | 0.93 |  |  |  | 黑 |  |  |  | B
G-P7012-08-M | 3 | 114/09/15 | 4 | 中B | 17.6 | [9 empty] | 灰綠 | 55.96 | -3.69 | 8.29 | B
B3022-03 | 1 | 114/09/15 | 5 | 中B |  | 0.81 | [6 empty] | 1 | 少 | 黑 |  |  |  | B
G-P5023-02-M | 3-3 | 114/09/15 | 7 | 中B | 11.6 | [9 empty] | 棕 |  |  |  | B
B1124-03 | 15 | 114/09/15 | 8 | 中B | 0.17 | [8 empty] | 很少 | 本 |  |  |  | B
L1112-01 |  | 114/09/15 | 18 | 中B | 2.11 | [8 empty] | 很少 | 本霧 |  |  |  | B
B3022-01 | 116 | 114/09/15 | 1 | 大C |  | 0.82 |  | 18.10NB | 55.2 | 67 | 0.95 |  | 1 | 少 | 黑 |  |  |  | B
P1002-04-M | 357 | 114/09/15 | 2 | 大C | 4.6 |  |  | 4.59 | 7.4 | 69 | 0.966 |  |  |  | 黑 |  |  |  | B | MI略低
P1003-33-M | 261 | 114/09/15 | 3 | 大C | 8.6 | [9 empty] | 黑 |  |  |  | B
G-P7012-08-M | 3 | 114/09/15 | 4 | 大C | 17.2 | [9 empty] | 灰綠 |  |  |  | B
B1024-03 | 5 | 114/09/15 | 5 | 大C | 0.24 |  |  | 19.95NB | 61.1 | 67 | 0.95 |  | 1 | 少 | 黑 |  |  |  | B
G-P5023-02 | 3 | 114/09/15 | 7 | 大C | 11.7 |  |  | 5.63 | 10.8 | 69 | 0.919 |  |  |  | 棕 |  |  |  | B
B1124-03 | 15 | 114/09/15 | 8 | 大C | 0.17 | [8 empty] | 很少 | 本 |  |  |  | B
L1123-02 |  | 114/09/15 | 18 | 大C | 2.39 |  |  | 12.74NB | 39.6 | 54 | 0.925 |  |  | 很少 | 本霧 |  |  |  | B | 加熱會發脹
B3022-01 | 116 | 114/09/16 | 1 | 早A |  | 0.86 | [6 empty] | 1 | 少 | 黑 |  |  |  | B
P1002-04-M | 354 | 114/09/16 | 2 | 早A | 4.2 |  |  | 4.93 | 8.3 | 68 | 0.967 |  |  |  | 黑 |  |  |  | B | MI略低
P1003-33-M | 261 | 114/09/16 | 3 | 早A | 7.8 | [9 empty] | 黑 |  |  |  | B
P7012-08-M | 3 | 114/09/16 | 4 | 早A | 16.2 | [9 empty] | 灰綠 |  |  |  | B
G-P5023-02 | 3 | 114/09/16 | 7 | 早A | 10.3 |  |  | 5.63 | 10.8 | 69 | 0.919 |  |  |  | 棕 |  |  |  | B
B1124-03 | 15 | 114/09/16 | 8 | 早A | 0.15 | [8 empty] | 很少 | 本 |  |  |  | B
L1123-02 |  | 114/09/16 | 18 | 早A | 2.14 | [8 empty] | 很少 | 本霧
P1003-33-M | 266 | 114/09/16 | 1 | 中B | 7.1 |  |  | 4.93 | 8.3 | 69 | 0.938 |  |  |  | 黑 |  |  |  | B
P1002-04-M | 353 | 114/09/16 | 2 | 中B | 4.3 |  |  | 4.26 | 7.7 | 69 | 0.958 |  |  |  | 黑 |  |  |  | B | MI略低
P7012-08-M | 3 | 114/09/16 | 4 | 中B | 17.6 | [9 empty] | 灰綠 |  |  |  | B
B1048-02 | 6 | 114/09/16 | 5 | 中B | 0.46 |  |  | 7.84 | 17.7 | 67 | 0.966 |  |  | 少 | 黑 |  |  |  | B
P2001-06-M | 31 | 114/09/16 | 7 | 中B | 24.4 |  |  | 3.29 | 3.6 | 74 | 1.044 |  |  |  | 黑灰 |  |  |  | B
B1124-03 | 15 | 114/09/16 | 8 | 中B | 0.15 | [8 empty] | 很少 | 本 |  |  |  | B
L1123-02 |  | 114/09/16 | 18 | 中B | 2.25 | [8 empty] | 很少 | 本霧
P1003-33-M | 267 | 114/09/16 | 1 | 大C | 7.3 |  |  | 4.93 | 8.4 | 69 | 0.93 |  |  |  | 黑 |  |  |  | B
P1002-04-M | 366 | 114/09/16 | 2 | 大C | 4.8 |  |  | 3.93 | 4.9 | 69 | 0.964 |  |  |  | 黑 |  |  |  | B | MI略低
P7012-08-M | 3 | 114/09/16 | 4 | 大C | 16.5 | [9 empty] | 灰綠 |  |  |  | B
B1048-02 | 6 | 114/09/16 | 5 | 大C | 0.48 | [8 empty] | 少 | 黑 |  |  |  | B
P2001-06-M | 31 | 114/09/16 | 7 | 大C | 21.6 | [9 empty] | 黑灰 |  |  |  | B
B1124-03 | 15 | 114/09/16 | 8 | 大C | 0.15 | [8 empty] | 很少 | 本 |  |  |  | B
LDPE-01-M |  | 114/09/16 | 18 | 大C | 7.7 |  |  | 13.61NB | 42 | 51 | 0.913 |  |  |  | 本
P1003-33-M | 268 | 114/09/17 | 1 | 早A | 7.2 |  |  | 5.28 | 9.4 | 69 | 0.93 | 14.01 |  |  | 黑 |  |  |  | B
P1003-33-M | 265 | 114/09/17 | 2 | 早A | 7 |  |  | 5.28 | 9.1 | 68 | 0.934 | 14.09 |  |  | 黑 |  |  |  | B | MI略低
P1002-04-M | 368 | 114/09/17 | 2 | 早A | 4.9 |  |  | 3.93 | 5.1 | 69 | 0.961 |  |  |  | 黑 |  |  |  | B | MI略低
P1002-04-M | 365 | 114/09/17 | 2 | 早A | 5.4 |  |  | 4.26 | 6 | 69 | 0.967 |  |  |  | 黑 |  |  |  | B | MI略低
P7012-08-M | 3 | 114/09/17 | 4 | 早A | 16.5 | [9 empty] | 灰綠 |  |  |  | B
B1048-02 | 6 | 114/09/17 | 5 | 早A | 0.48 | [8 empty] | 少 | 黑 |  |  |  | B
B6010-04 | 32 | 114/09/17 | 6 | 早A | 0.06 |  | 7.4 | 24.62NB | 76.4 | 68 | 0.945 |  |  | 很少 | 紫藍色 |  |  |  | B
P2001-06-M | 31 | 114/09/17 | 7 | 早A | 21.1 | [9 empty] | 黑灰 |  |  |  | B
B1113-01 | 6 | 114/09/17 | 8 | 早A | 0.18 |  |  | 18.1 | 49.3 | 68 | 0.954 |  |  | 很少 | 本 |  |  |  | B
LDPE-01-M |  | 114/09/17 | 18 | 早A | [10 empty] | 本
P1003-33-M | 271 | 114/09/17 | 1 | 中B | 7.6 |  |  | 5.28 | 9.4 | 67 | 0.933 | 13.78 |  |  | 黑 |  |  |  | B
P1002-04-M | 367 | 114/09/17 | 2 | 中B | 5.3 |  |  | 3.93 | 5 | 68 | 0.967 |  |  |  | 黑 |  |  |  | B | MI略低
P7012-08-M |  | 114/09/17 | 4 | 中B | 18 | [9 empty] | 灰綠 |  |  |  | B
B1048-02 | 6 | 114/09/17 | 5 | 中B | 0.47 | [8 empty] | 少 | 黑 |  |  |  | B
B6010-04 | 32 | 114/09/17 | 6 | 中B | 0.06 | [8 empty] | 很少 | 紫藍色 |  |  |  | B
P2001-06-M | 32 | 114/09/17 | 7 | 中B | 22.6 | [9 empty] | 黑灰 |  |  |  | B
B1113-01 | 6 | 114/09/17 | 8 | 中B | 0.19 | [8 empty] | 很少 | 本 |  |  |  | B
LDPE-01-M |  | 114/09/17 | 18 | 中B | [10 empty] | 本
P1003-33-M | 274 | 114/09/17 | 1 | 大C | 7.3 |  |  | 5.28 | 9.6 | 67 | 0.928 | 13.46 |  |  | 黑 |  |  |  | B
P1002-04-M | 369 | 114/09/17 | 2 | 大C | 4.8 |  |  | 3.93 | 5.3 | 68 | 0.974 |  |  |  | 黑 |  |  |  | B | MI略低
P1102-04-M |  | 114/09/17 | 4 | 大C | 4.5 |  |  | 3.93 | 5.2 | 70 | 0.91 |  |  |  | 本色 |  |  |  | B
B1024-03 | 5 | 114/09/17 | 5 | 大C | 0.23 |  |  | 19.03Nb | 58.5 | 66 | 0.951 |  | 1 | 少 | 黑 |  |  |  | B
B6010-04 | 32 | 114/09/17 | 6 | 大C | 0.06 | [8 empty] | 很少 | 紫藍色 |  |  |  | B
P2001-06-M | 32 | 114/09/17 | 7 | 大C | 23.6 |  |  | 3.61 | 4 | 72 | 1.069 |  |  |  | 黑灰 |  |  |  | B
B1113-01 | 6 | 114/09/17 | 8 | 大C | 0.19 | [8 empty] | 很少 | 本 |  |  |  | B
LDPE-01-M |  | 114/09/17 | 18 | 大C | [10 empty] | 本
P1003-33-M | 273 | 114/09/18 | 1 | 早A | 6.7 |  |  | 5.28 | 9.1 | 68 | 0.936 | 14.01 |  |  | 黑 |  |  |  | B
P1002-04-M | 370 | 114/09/18 | 2 | 早A | 4.6 |  |  | 4.26 | 6.3 | 69 | 0.963 |  |  |  | 黑 |  |  |  | B
P1102-04-M |  | 114/09/18 | 4 | 早A | 4.7 | [9 empty] | 本色 |  |  |  | B
B1024-03 | 5 | 114/09/18 | 5 | 早A | 0.22 | [7 empty] | 1 | 少 | 黑 |  |  |  | B
B6010-04 | 32 | 114/09/18 | 6 | 早A | 0.06 | [8 empty] | 很少 | 紫藍色 |  |  |  | B
P2001-06-M | 32 | 114/09/18 | 7 | 早A | 25.2 | [9 empty] | 黑灰 |  |  |  | B
B1112-01 | 6 | 114/09/18 | 8 | 早A | 0.12 | 0.54 |  | 25.09NB | 76.9 | 69 | 0.945 |  |  | 很少 | 本 |  |  |  | B
LDPE-01-M |  | 114/09/18 | 18 | 早A | [10 empty] | 本
P1003-33-M | 269 | 114/09/18 | 1 | 中B | 7 |  |  | 4.59 | 7.6 | 69 | 0.935 |  |  |  | 黑 |  |  |  | B
P1002-04-M | 364 | 114/09/18 | 2 | 中B | 5.6 |  |  | 4.265.9 | 69 | 0.961 |  |  |  |  | 黑 |  |  |  | B
P1102-04-M |  | 114/09/18 | 4 | 中B | 4.3 | [9 empty] | 本色 |  |  |  | B
B1024-03 | 5 | 114/09/18 | 5 | 中B | 0.25 | [7 empty] | 3 | 少 | 黑 |  |  |  | B
B6010-04 | 32 | 114/09/18 | 6 | 中B | 0.06 | [8 empty] | 很少 | 紫藍色 |  |  |  | B
P2001-06-M | 33 | 114/09/18 | 7 | 中B | 20.6 |  |  | 3.29 | 3.3 | 74 | 1.054 |  |  |  | 黑灰 |  |  |  | B
B1112-01 | 6 | 114/09/18 | 8 | 中B | 0.12 | [8 empty] | 很少 | 本 |  |  |  | B
LDPE-01-M |  | 114/09/18 | 18 | 中B | [10 empty] | 本
P1003-33-M | 272 | 114/09/18 | 1 | 大C | 7.2 |  |  | 4.59 | 7.5 | 69 | 0.932 |  |  |  | 黑 |  |  |  | B
P1003-33-M | 276 | 114/09/18 | 2 | 大C | 6.8 |  |  | 5.28 | 8.9 | 69 | 0.929 |  |  |  | 黑 |  |  |  | B
P1002-04-M | 371 | 114/09/18 | 2 | 大C | 5.3 |  |  | 3.93 | 5 | 69 | 0.963 |  |  |  | 黑 |  |  |  | B
P9013-02 | 1 | 114/09/18 | 4 | 大C | 7.2 |  |  | 5.63 | 9.9 | 70 | 0.912 |  |  |  | 本色 |  |  |  | B
B1024-03 | 5 | 114/09/18 | 5 | 大C | 0.24 |  |  | 19.03NB | 58.5 | 69 | 0.949 |  | 3 | 少 | 黑 |  |  |  | B
B6010-04 | 32 | 114/09/18 | 6 | 大C | 0.06 | [8 empty] | 很少 | 紫藍色 |  |  |  | B
P2001-06-M | 33 | 114/09/18 | 7 | 大C | 21.2 | [9 empty] | 黑灰 |  |  |  | B
B1112-01 | 6 | 114/09/18 | 8 | 大C |  | 0.53 | [7 empty] | 很少 | 本 |  |  |  | B
LDPE-01-M |  | 114/09/18 | 18 | 大C | [10 empty] | 本
P1003-33-M | 275 | 114/09/19 | 1 | 早A | 8 |  |  | 3.93 | 5.4 | 68 | 0.932 | 14.17 |  |  | 黑 |  |  |  | B
P1005-15-M | 941 | 114/09/19 | 2 | 早A | 9.1 |  |  | 11.89 | 3..11 | 66 | 0.934 | 13.7 |  |  | 黑 |  |  |  | B
P1005-15-M | 942 | 114/09/19 | 2 | 早A | 9.4 |  |  | 13.61 | 35.4 | 67 | 0.928 | 13.62 |  |  | 黑 |  |  |  | B
P1045-05 | 3 | 114/09/19 | 3 | 早A | 13.5 |  |  | 8.62 | 20 | 68 | 0.923 |  |  |  | 黑 |  |  |  | C | 耐衝不足,mI較低,改料
P9013-02 | 1 | 114/09/19 | 4 | 早A | 6.5 | [9 empty] | 本色 |  |  |  | B
B1024-03 | 5 | 114/09/19 | 5 | 早A | 0.22 | [7 empty] | 3 | 少 | 黑 |  |  |  | B
P2001-06-M | 33 | 114/09/19 | 7 | 早A | 25.6 | [9 empty] | 黑灰 |  |  |  | B
B1112-01 | 6 | 114/09/19 | 8 | 早A | 0.1 | [8 empty] | 很少 | 本 |  |  |  | B
LEVA0-01-M |  | 114/09/19 | 18 | 早A | 21 | [9 empty] | 本 |  |  |  | B
P1003-33-M | 270 | 114/09/19 | 1 | 中B | 7 |  |  | 5.28 | 9.5 | 68 | 0.934 |  |  |  | 黑 |  |  |  | B
P1005-15-M | 943 | 114/09/19 | 2 | 中B | 11.3 |  |  | 9.81 | 23.7 | 6 | 0.928 |  |  |  | 黑 |  |  |  | B
P1045-05-M | 3 | 114/09/19 | 3 | 中B | 15.7 |  |  | 11.47 | 28.8 | 67 | 0.93 |  |  |  | 黑 |  |  |  | B
P9013-02 | 1 | 114/09/19 | 4 | 中B | 6.1 | [9 empty] | 本色 |  |  |  | B
B1024-03 | 5 | 114/09/19 | 5 | 中B | 0.21 | [7 empty] | 2 | 少 | 黑 |  |  |  | B
P1102-04-M |  | 114/09/19 | 7 | 中B | 5 |  |  | 3.61 | 4.8 | 72 | 0.91 |  |  |  | 本色 |  |  |  | B
B1112-01 | 6 | 114/09/19 | 8 | 中B | 0.13 | [8 empty] | 極少 | 本 |  |  |  | B
LEVA0-01-M |  | 114/09/19 | 18 | 中B | 31.1 | [9 empty] | 本 |  |  |  | B
P1003-33-M | 260 | 114/09/19 | 1 | 大C | 9 |  |  | 4.59 | 7.6 | 68 | 0.93 |  |  |  | 黑 |  |  |  | B
P1005-15-M | 262 | 114/09/19 | 2 | 大C | 7.1 |  |  | 5.99 | 8.9 | 69 | 0.933 |  |  |  | 黑 |  |  |  | B
P1005-15-M | 945 | 114/09/19 | 2 | 大C | 11.1 |  |  | 11.05 | 33.2 | 67 | 0.931 |  |  |  | 黑 |  |  |  | B
P1003-33-M | 260 | 114/09/19 | 3 | 大C | 8.1 | [9 empty] | 黑 |  |  |  | B
P9013-02 | 1 | 114/09/19 | 4 | 大C | 6.1 | [9 empty] | 本色 |  |  |  | B
B1024-03 | 5 | 114/09/19 | 5 | 大C | 0.2 | [7 empty] | 2 | 少 | 黑 |  |  |  | B
P1102-04-M |  | 114/09/19 | 7 | 大C | 5.8 | [9 empty] | 本色 |  |  |  | B
B1112-01 | 6 | 114/09/19 | 8 | 大C | 0.13 | [8 empty] | 極少 | 本 |  |  |  | B
LEVA0-01-M |  | 114/09/19 | 18 | 大C | 31.6 | [9 empty] | 本 |  |  |  | B
B3022-03 | 18 | 114/09/22 | 1 | 早A |  | 0.93 |  | 17.65 | 47.1 | 68 | 0.95 |  | 1 | 少 | 黑 |  |  |  | B
P1005-15-M | 947 | 114/09/22 | 2 | 早A | 9.5 |  |  | 11.89 | 29.4 | 67 | 0.932 | 13.46 |  |  | 黑 |  |  |  | B
P1003-33-M | 260 | 114/09/22 | 3 | 早A | 7.6 | [9 empty] | 黑 |  |  |  | B
P9012-17-M | 4 | 114/09/22 | 4 | 早A | 16.2 |  |  | 6.35 | 13.2 | 70 | 0.927 |  |  |  | 珠白 |  |  |  | B | 密度略高
Q4003 | 226 | 114/09/22 | 5 | 早A | 0.09 |  |  | 24.62NB | 75.2 | 67 | 0.95 |  |  | 很少 | 黑 |  |  |  | B
P0013-01 | 1 | 114/09/22 | 7 | 早A | 2 |  |  | 4.59 | 7 | 70 | 0.922 |  |  |  | 本霧 |  |  |  | B
B1101-04 | 1 | 114/09/22 | 8 | 早A | 0.07 | 0.4 |  | 23.22NB | 72.2 | 68 | 0.946 |  |  | 極少 | 本 |  |  |  | B
LEVA0-01-M |  | 114/09/22 | 18 | 早A | 8 | [9 empty] | 本 |  |  |  | B
B3022-03 | 18 | 114/09/22 | 1 | 中B |  | 0.91 | [6 empty] | 1 | 少 | 黑 |  |  |  | B
P1005-15-M | 946 | 114/09/22 | 2 | 中B | 10.5 |  |  | 12.31 | 30.5 | 67 | 0.934 | 13.22 |  |  | 黑 |  |  |  | B
P1002-09 | 405 | 114/09/22 | 3 | 中B | 6 |  |  | 3.93 | 5.7 | 69 | 0.927 |  |  |  | 黑 |  |  |  | B
P9012-17-M | 4 | 114/09/22 | 4 | 中B | 16.8 | [9 empty] | 珠白 |  |  |  | B
Q4003 | 226 | 114/09/22 | 5 | 中B | 0.09 | [8 empty] | 很少 | 黑 |  |  |  | B
P0013-01 | 1 | 114/09/22 | 7 | 中B | 2 | [9 empty] | 本霧 |  |  |  | B
B1101-04 | 1 | 114/09/22 | 8 | 中B |  | 0.4 | [7 empty] | 極少 | 本 |  |  |  | B
LEVA0-01-M |  | 114/09/22 | 18 | 中B | 1.32 | [9 empty] | 本 |  |  |  | B
B3022-03 | 19 | 114/09/22 | 1 | 大C |  | 0.88 |  | 14.05 | 35.7 | 68 | 0.948 |  | 1 | 少 | 黑 |  |  |  | B
P1005-15-M | 944 | 114/09/22 | 2 | 大C | 10.3 |  |  | 13.18 | 33.4 | 67 | 0.933 | 13.22 |  |  | 黑 |  |  |  | B
P1005-15-M | 948 | 114/09/22 | 2 | 大C | 10 |  |  | 11.47 | 28.6 | 67 | 0.931 | 13.3 |  |  | 黑 |  |  |  | B
P1002-09 | 405 | 114/09/22 | 3 | 大C | 5.8 | [9 empty] | 黑 |  |  |  | B
P9012-17 | 4 | 114/09/22 | 4 | 大C | 17.2 | [9 empty] | 珠白 |  |  |  | B
Q4003 | 226 | 114/09/22 | 5 | 大C | 0.1 | [8 empty] | 很少 | 黑 |  |  |  | B
P0013-01 | 2 | 114/09/22 | 7 | 大C | 1.8 |  |  | 4.59 | 7.1 | 70 | 0.919 |  |  |  | 本霧 |  |  |  | B
B1101-04 | 1 | 114/09/22 | 8 | 大C |  | 0.4 | [7 empty] | 極少 | 本 |  |  |  | B
P1112-10 |  | 114/09/22 | 18 | 大C | 3.6 |  |  | 4.59 | 7 | 72 | 0.929 |  |  |  | 本 |  |  |  | B
B3022-03 | 20 | 114/09/23 | 1 | 早A |  | 0.94 |  | 16.73 | 44.5 | 67 | 0.958 |  | 1 | 少 | 黑 |  |  |  | B
P1002-05 | 310 | 114/09/23 | 2 | 早A | 5.8 |  |  | 5.28 | 9.1 | 69 | 0.946 | 13.54 |  |  | 黑 |  |  |  | B
P1002-09 | 405 | 114/09/23 | 3 | 早A | 6.4 | [9 empty] | 黑 |  |  |  | B
P9012-17 | 4 | 114/09/23 | 4 | 早A | 16.6 | [9 empty] | 珠白 |  |  |  | B
Q4003 | 226 | 114/09/23 | 5 | 早A | 0.1 | [8 empty] | 很少 | 黑 |  |  |  | B
P0013-01 | 2 | 114/09/23 | 7 | 早A | 1.8 | [9 empty] | 本霧 |  |  |  | B
B1101-04 |  | 114/09/23 | 8 | 早A |  | 0.4 | [7 empty] | 很少 | 本 |  |  |  | B
P1112-10 |  | 114/09/23 | 18 | 早A | 3.2 | [9 empty] | 本霧 |  |  |  | B | 粒子大小不均，永全鑫
B3022-03 | 20 | 114/09/23 | 1 | 中B |  | 0.9 | [6 empty] | 1 | 少 | 黑 |  |  |  | B
P1002-05 | 312 | 114/09/23 | 2 | 中B | 5.6 |  |  | 4.59 | 7.6 | 69 | 0.941 | 13.7 |  |  | 黑 |  |  |  | B
P1002-09 | 406 | 114/09/23 | 3 | 中B | 5.4 |  |  | 3.93 | 5.1 | 69 | 0.936 |  |  |  | 黑 |  |  |  | B
P9012-17 | 4 | 114/09/23 | 4 | 中B | 18.4 | [9 empty] | 珠白 |  |  |  | B
B1023-01 | 10 | 114/09/23 | 5 | 中B |  | 0.21 |  | 17.65 | 48.2 | 68 | 0.951 |  |  | 少 | 黑 |  |  |  | B
P2045-01 | 2 | 114/09/23 | 7 | 中B | 5 |  |  | 19.95 |  | 67 | 0.907 |  |  |  | 灰 |  |  |  | B
B1101-04 | 1 | 114/09/23 | 8 | 中B |  | 0.4 | [7 empty] | 很少 | 本 |  |  |  | B
P1112-10 |  | 114/09/23 | 18 | 中B | 3.8 | [9 empty] | 本霧 |  |  |  | B
B3022-03 | 12 | 114/09/23 | 1 | 大C |  | 0.88 |  | 16.28NB | 49.7 | 67 | 0.952 |  | 1 | 少 | 黑 |  |  |  | B
P1002-05 | 306 | 114/09/23 | 2 | 大C | 6.3 |  |  | 4.26 | 5.7 | 69 | 0.952 | 13.15 |  |  | 黑 |  |  |  | B
P1002-05 | 307 | 114/09/23 | 2 | 大C | 5.8 |  |  | 5.63 | 9.9 | 69 | 0.942 | 12.75 |  |  | 黑 |  |  |  | B
P1002-09 | 406 | 114/09/23 | 3 | 大C | 5.4 | [9 empty] | 黑 |  |  |  | B
P9012-17 | 4 | 114/09/23 | 4 | 大C | 17.6 | [9 empty] | 珠白 |  |  |  | B
B1023-01 | 10 | 114/09/23 | 5 | 大C | 0.22 | [8 empty] | 少 | 黑 |  |  |  | B
P2045-01 | 2 | 114/09/23 | 7 | 大C | 5 | [9 empty] | 灰
B1124-05 | 16-2 | 114/09/23 | 8 | 大C | 0.25 |  |  | 13.61 | 35.7 | 69 | 0.97 |  |  | 很少 | 本 |  |  |  | B
P1112-10 |  | 114/09/23 | 18 | 大C | 3.4 | [9 empty] | 本霧 |  |  |  | B
B3022-03 | 12 | 114/09/24 | 1 | 早A |  | 0.9 | [6 empty] | 1 | 少 | 黑 |  |  |  | B
P1002-05 | 311 | 114/09/24 | 2 | 早A | 4.3 |  |  | 5.99 | 11.9 | 68 | 0.944 | 13.85 |  |  | 黑 |  |  |  | B
P1002-09 | 407 | 114/09/24 | 3 | 早A | 7 |  |  | 3.93 | 5.2 | 69 | 0.938 |  |  |  | 黑 |  |  |  | B
G-P0001-01 | 9 | 114/09/24 | 4 | 早A | 25 |  |  | 3.29 | 3.1 | 74 | 0.9 |  |  |  | 透 |  |  |  | C | MI較低，MI不行改料
B1023-01 | 10 | 114/09/24 | 5 | 早A | 0.21 | [7 empty] | 1 | 少 | 黑 |  |  |  | B
P2045-01 | 2 | 114/09/24 | 7 | 早A | 10 |  |  | 17.19 | 46.5 | 67 | 0.904 |  |  |  | 灰 | 0.55 | -0.09 | 0.18 | B
B1124-05 | 16-1 | 114/09/24 | 8 | 早A | 0.23 | [8 empty] | 很少 | 本 |  |  |  | B
P1112-10 |  | 114/09/24 | 18 | 早A | 3.3 |  |  | 7.84 | 17.4 | 72 | 0.911 |  |  |  | 本霧 |  |  |  | B
B3022-03 | 16 | 114/09/24 | 1 | 中B |  | 0.92 |  | 15.38 | 40.9 | 67 | 0.957 |  | 1 | 少 | 黑 | 26.89 |  |  | B
P1002-05 | 305 | 114/09/24 | 2 | 中B | 5.4 |  |  | 4.26 | 5.8 | 69 | 0.95 |  |  |  | 黑 | 26.85 |  |  | B
P1002-05 | 313 | 114/09/24 | 2 | 中B | 6.1 |  |  | 4.26 | 6.5 | 69 | 0.938 |  |  |  | 黑 | 26.95 |  |  | B
P1002-09 | 407 | 114/09/24 | 3 | 中B | 6.2 | [9 empty] | 黑 |  |  |  | B
G-P0001-01 | 9 | 114/09/24 | 4 | 中B | 45 |  |  | 3.29 | 3.4 | 70 | 0.9 |  |  |  | 透 |  |  |  | B
B1023-01 | 10 | 114/09/24 | 5 | 中B | 0.22 | [7 empty] | 1 | 少 | 黑 |  |  |  | B
P2045-01 |  | 114/09/24 | 7 | 中B | 10 | [9 empty] | 灰 |  |  |  | B
B1124-05 | 16-3 | 114/09/24 | 8 | 中B | 0.23 |  |  | 13.61 | 34.6 | 68 | 0.96 |  |  | 很少 | 本 | 65.57 | -2.19 | 1.11 | B
P1112-10 |  | 114/09/24 | 18 | 中B | 3 | [9 empty] | 本霧 |  |  |  | B | 潔安
B3022-03 | 17 | 114/09/24 | 1 | 大C |  | 0.94 |  | 14.93 | 38.6 | 67 | 0.951 |  | 1 | 少 | 黑 | 26.91 |  |  | B
P1002-05 | 314 | 114/09/24 | 2 | 大C | 5.7 |  |  | 4.59 | 6.9 | 69 | 0.941 |  |  |  | 黑 | 26.78 |  |  | B
P1002-09 | 407 | 114/09/24 | 3 | 大C | 6.5 | [9 empty] | 黑 |  |  |  | B
G-P0001-01 | 9 | 114/09/24 | 4 | 大C | 45 | [9 empty] | 透 |  |  |  | B
B1012-02 | 120 | 114/09/24 | 5 | 大C | 0.1 | 0.46 |  | 18.10NB | 56.3 | 68 | 0.947 |  | 1 | 少 | 黑 | 27.66 |  |  | B
P1102-04-M | 23 | 114/09/24 | 7 | 大C | 5.2 | [9 empty] | 本 |  |  |  | B
B1124-05 | 16-3 | 114/09/24 | 8 | 大C | 0.24 | [8 empty] | 很少 | 本 |  |  |  | B
P3001-04 | 7B | 114/09/24 |  | 大C | 23.3 |  |  | 3.61 | 4.6 | 73 | 1.081 |  |  |  | 灰藍 |  |  |  | B | 密度較高
P1112-10 |  | 114/09/24 | 18 | 大C | 1.8 |  |  | 10.22 | 27.3 | 69 | 0.938 |  |  |  | 本霧 |  |  |  | B
B3022-03 | 16 | 114/09/25 | 1 | 早A |  | 0.88 | [7 empty] | 少 | 黑 |  |  |  | B
P1002-05 | 308 | 114/09/25 | 2 | 早A | 4.3 |  |  | 5.99 | 12 | 68 | 0.943 |  |  |  | 黑 |  |  |  | B
P1002-09 | 408 | 114/09/25 | 3 | 早A | 6.2 |  |  | 3.61 | 4.6 | 69 | 0.943 |  |  |  | 黑 |  |  |  | B
G-P0001-01 | 9 | 114/09/25 | 4 | 早A | 44.1 | [9 empty] | 透 |  |  |  | B
B1012-02 | 120 | 114/09/25 | 5 | 早A |  | 0.47 | [7 empty] | 少 | 黑 |  |  |  | B
P3034-03-M | 4 | 114/09/25 | 7 | 早A | 3.3 |  |  | 19.49 | 53.1 | 69 | 0.917 |  |  |  | 灰藍色 |  |  |  | B
B1124-05 | 16-1 | 114/09/25 | 8 | 早A | 0.23 |  |  | 16.28NB | 49.7 | 68 | 0.96 |  |  | 很少 | 本 | 67.14 | -2.18 | 0.36 | B
P3001-04 | 7B | 114/09/25 |  | 早A | 22.4 |  |  | 3.29 | 3.8 | 74 | 1.067 |  |  |  | 灰藍 |  |  |  | B | 密度較高
P1112-10 |  | 114/09/25 | 18 | 早A | 2.6 | [9 empty] | 本霧 |  |  |  | B
B3022-03 | 14 | 114/09/25 | 1 | 中B |  | 1 |  | 15.83NB | 48.1 | 67 | 0.959 |  |  | 少 | 黑 | 26.6 |  |  | B
P1002-05 | 309 | 114/09/25 | 2 | 中B | 4.7 |  |  | 5.63 | 10.5 | 68 | 0.94 |  |  |  | 黑 | 26.56 |  |  | B
P1005-15-M | 944 | 114/09/25 | 2 | 中B | 10.8 |  |  | 9.81 | 24.3 | 68 | 0.93 |  |  |  | 黑 | 26.32 |  |  | B
P1002-09 | 408 | 114/09/25 | 3 | 中B | 6.1 | [9 empty] | 黑 |  |  |  | B
G-P0001-01 | 9 | 114/09/25 | 4 | 中B | 45 | [9 empty] | 透 |  |  |  | B
B1012-02 | 120 | 114/09/25 | 5 | 中B |  | 0.47 | [7 empty] | 少 | 黑 |  |  |  | B
P3034-03-M | 4 | 114/09/25 | 7 | 中B | 5.7 | [9 empty] | 灰藍色 |  |  |  | B
B1124-05 | 16-1 | 114/09/25 | 8 | 中B | 0.23 | [8 empty] | 很少 | 本 | 67.14 | -2.18 | 0.36 | B
P1112-10 |  | 114/09/25 | 18 | 中B | 2.6 | [9 empty] | 本霧 |  |  |  | B
B3022-03 | 14 | 114/09/25 | 1 | 大C |  | 1 | [6 empty] | 1 | 少 | 黑 |  |  |  | B
P1005-15-M | 952 | 114/09/25 | 2 | 大C | 10.4 |  |  | 11.47 | 28.9 | 67 | 0.932 |  |  |  | 黑 | 26.43 |  |  | B
P1002-09 | 409 | 114/09/25 | 3 | 大C | 6.3 |  |  | 3.93 | 4.9 | 69 | 0.94 |  |  |  | 黑 | 27.24 |  |  | B
G-P0001-01 | 9 | 114/09/25 | 4 | 大C | 49 | [9 empty] | 透 |  |  |  | B
B1012-02 | 123 | 114/09/25 | 5 | 大C | 0.1 | 0.45 |  | 25.56 | 79.1 | 67 | 0.955 |  | 1 | 少 | 黑 | 27.33 |  |  | B
P3034-03-M | 4 | 114/09/25 | 7 | 大C | 5.7 | [9 empty] | 灰藍色 |  |  |  | B
B1124-05 | 16-1 | 114/09/25 | 8 | 大C | 0.23 | [8 empty] | 很少 | 本 |  |  |  | B
P1112-10 |  | 114/09/25 | 18 | 大C | 2.7 | [9 empty] | 本霧 |  |  |  | B
B3022-03 | 15 | 114/09/26 | 1 | 早A |  | 0.96 |  | 15.38 | 41 | 67 | 0.957 |  | 1 | 少 | 黑 |  |  |  | B
P1005-15-M | 955 | 114/09/26 | 2 | 早A | 10.4 |  |  | 11.89 | 29.3 | 67 | 0.935 | 13.46 |  |  | 黑 |  |  |  | B
P1002-09 | 409 | 114/09/26 | 3 | 早A | 6.3 | [9 empty] | 黑 |  |  |  | B
G-P0001-01 | 9 | 114/09/26 | 4 | 早A | 46 | [9 empty] | 透 |  |  |  | B
B1012-02 | 123 | 114/09/26 | 5 | 早A |  | 0.45 | [6 empty] | 1 | 少 | 黑 |  |  |  | B
P3034-04-M | 1 | 114/09/26 | 7 | 早A | 5.3 |  |  | 12.31 | 31.2 | 69 | 0.918 |  |  |  | 紫藍色 |  |  |  | B
B1124-05 | 17-2 | 114/09/26 | 8 | 早A | 0.25 |  |  | 10.63 | 27.1 | 68 | 0.96 |  |  | 很少 | 本 |  |  |  | B
P3001-04-M | 8B | 114/09/26 |  | 早A | 18.2 |  |  | 3.61 | 3.8 | 74 | 1.08 |  |  |  | 灰藍色 |  |  |  | B
P1112-10 |  | 114/09/26 | 18 | 早A | 2.6 | [9 empty] | 本霧 |  |  |  | B
B3022-03 | 15 | 114/09/26 | 1 | 中B |  | 0.93 | [6 empty] | 1 | 很少 | 黑 |  |  |  | B
P1005-15-M | 954 | 114/09/26 | 2 | 中B | 10.9 |  |  | 9.41 | 22.5 | 67 | 0.934 |  |  |  | 黑 | 26.23 |  |  | B
P1002-09 | 409 | 114/09/26 | 3 | 中B | 6.1 | [9 empty] | 黑 |  |  |  | B
G-P0001-01 | 9 | 114/09/26 | 4 | 中B | 44 | [9 empty] | 透 |  |  |  | B
B1012-02 | 123 | 114/09/26 | 5 | 中B |  | 0.47 | [6 empty] | 1 | 很少 | 黑 |  |  |  | B
P3034-04-M | 1 | 114/09/26 | 7 | 中B | 5.6 | [9 empty] | 紫藍色 |  |  |  | B
B1124-05 | 17-2 | 114/09/26 | 8 | 中B | 0.24 | [8 empty] | 極少 | 本 |  |  |  | B
P1112-10 |  | 114/09/26 | 18 | 中B | 2.6 | [9 empty] | 本霧 |  |  |  | B
B3022-03 | 13 | 114/09/26 | 1 | 大C |  | 1 |  | 18.56 | 51.1 | 68 | 0.951 |  | 1 | 很少 | 黑 |  |  |  | B
P1005-15-M | 957 | 114/09/26 | 2 | 大C | 9.5 |  |  | 7.84 | 17.3 | 68 | 0.934 |  |  |  | 黑 | 26.23 |  |  | B
P1002-09 | 410 | 114/09/26 | 3 | 大C | 6.6 |  |  | 3.61 | 4.7 | 67 | 0.935 |  |  |  | 黑 |  |  |  | B
G-P0001-01 | 9 | 114/09/26 | 4 | 大C | 43 | [9 empty] | 透 |  |  |  | B
B1012-02 | 121 | 114/09/26 | 5 | 大C | 0.1 | 0.48 |  | 23.75NB | 73.1 | 68 | 0.945 |  | 1 | 很少 | 黑 |  |  |  | B
P3034-04-M | 2 | 114/09/26 | 7 | 大C | 5.6 | [9 empty] | 紫藍色 |  |  |  | B
B1124-05 | 17-1 | 114/09/26 | 8 | 大C | 0.25 |  |  | 13.61 | 35.3 | 68 | 0.975 |  |  | 極少 | 本 |  |  |  | B
P1112-10 |  | 114/09/26 | 18 | 大C | 2.7 | [9 empty] | 本霧 |  |  |  | B
B3022-03 | 22 | 114/09/27 | 1 | 早A |  | 0.92 |  | 15.38 | 39.5 | 67 | 0.954 |  | 1 | 少 | 黑 | 26.01 |  |  | B
P1005-15-M | 959 | 114/09/27 | 2 | 早A | 10.5 |  |  | 7.08 | 15.5 | 68 | 0.936 |  |  |  | 黑 | 26.23 |  |  | B
P1005-15-M | 960 | 114/09/27 | 2 | 早A | 11.6 |  |  | 8.23 | 18.1 | 68 | 0.935 | 14.01 |  |  | 黑 | 26.44 |  |  | B
P1002-09 | 410 | 114/09/27 | 3 | 早A | 6.1 | [9 empty] | 黑 |  |  |  | B
G-P0001-01 | 9 | 114/09/27 | 4 | 早A | 44.3 | [9 empty] | 透 |  |  |  | B
P8013-01 | 19 | 114/09/27 | 7 | 早A | 1.5 |  |  | 7.46 | 16.8 | 73 | 0.928 |  |  |  | 粉橘黃 | 88.75 | -9.09 | 41.86 | B
B1124-05 | 17-1 | 114/09/27 | 8 | 早A | 0.25 | [8 empty] | 很少 | 本 |  |  |  | B
B3022-03 | 22 | 114/09/27 | 1 | 中B |  | 0.85 | [6 empty] | 1 | 少 | 黑 |  |  |  | B
P1005-15-M | 961 | 114/09/27 | 2 | 中B | 9.6 |  |  | 7.84 | 16.8 | 68 | 0.942 | 13.62 |  |  | 黑 | 26.25 |  |  | B
P1002-09 | 411 | 114/09/27 | 3 | 中B | 6.2 |  |  | 3.61 | 4.3 | 70 | 0.935 |  |  |  | 黑 | 27.25 |  |  | B
G-P0001-01 | 9 | 114/09/27 | 4 | 中B | 52.1 | [9 empty] | 透 |  |  |  | B
P8013-01 | 19 | 114/09/27 | 7 | 中B | 1.7 | [9 empty] | 粉橘黃 | 88.75 | -9.09 | 41.86 | B
B1124-05 | 17-3 | 114/09/27 | 8 | 中B | 0.25 |  |  | 11.05 | 27 | 69 | 0.964 |  |  | 很少 | 本 | 67.12 | -2.19 | 1.53 | B
B3022-03 | 25 | 114/09/27 | 1 | 大C |  | 0.85 |  | 18.56NB | 56.8 | 67 | 0.95 |  | 1 | 少 | 黑 |  |  |  | B
P1005-15-M | 962 | 114/09/27 | 2 | 大C | 10.5 |  |  | 7.46 | 15.5 | 68 | 0.937 | 13.78 |  |  | 黑 | 26.25 |  |  | B
P1002-09 | 411 | 114/09/27 | 3 | 大C | 6.4 | [9 empty] | 黑 |  |  |  | B
G-P0001-01 | 9 | 114/09/27 | 4 | 大C | 52.8 | [9 empty] | 透 |  |  |  | B
P8013-01 | 19 | 114/09/27 | 7 | 大C | 1.6 | [9 empty] | 粉橘黃 | 88.75 | -9.09 | 41.86 | B
B1124-05 | 17-3 | 114/09/27 | 8 | 大C | 0.26 | [8 empty] | 很少 | 本 | 67.12 | -2.19 | 1.53 | B
B3022-03 | 25 | 114/09/28 | 1 | 早A |  | 0.87 | [7 empty] | 很少 | 黑 |  |  |  | B
P1005-15-M | 950 | 114/09/28 | 2 | 早A | 10.2 |  |  | 9.41 | 22.6 | 67 | 0.929 | 13.7 |  |  | 黑 | 25.98 |  |  | B
P1002-09 | 411 | 114/09/28 | 3 | 早A | 6.5 | [9 empty] | 黑 |  |  |  | B
P1001-N | 6-1 | 114/09/28 | 4 | 早A | 3.1 |  |  | 3.93 | 5.3 | 72 | 0.908 |  |  |  | 本 | 0.51 | -0.04 | 0.13 | C | 濾網紙張多，但點多停機
B4014-01 |  | 114/09/28 | 4 | 早A | 0.19 |  |  | 26.95NB | 83.4 | 68 | 0.947 |  |  | 很少 | 紅 |  |  |  | B
P8013-01 | 19 | 114/09/28 | 7 | 早A | 1.6 | [9 empty] | 粉橘黃 | 88.75 | -9.09 | 41.86 | B
B1124-05 | 18-1 | 114/09/28 | 8 | 早A | 0.23 |  |  | 14.49 | 43.5 | 68 | 0.956 |  |  |  | 本 |  |  |  | B
P5001-03-M |  | 114/09/28 |  | 早A | 19.8 |  |  | 3.29 | 3.76 |  | 1.083 |  |  |  | 棕 | 0.37 | -0.73 | -1.26 | B
B3022-03 | 29 | 114/09/28 | 1 | 中B |  | 0.81 |  | 19.49NB | 59.7 | 68 | 0.946 |  | 1 | 少 | 黑 |  |  |  | B
P1005-15-M | 949 | 114/09/28 | 2 | 中B | 10.6 |  |  | 9.41 | 22.2 | 67 | 0.928 | 13.46 |  |  | 黑 | 26.28 |  |  | B
P1005-15-M | 963 | 114/09/28 | 2 | 中B | 9.8 |  |  | 8.23 | 18.2 | 68 | 0.935 | 13.38 |  |  | 黑 | 26.33 |  |  | B
P1002-09 | 412 | 114/09/28 | 3 | 中B | 6.6 |  |  | 3.61 | 4.7 | 69 | 0.938 |  |  |  | 黑 | 27.5 |  |  | B
B4014-01 |  | 114/09/28 | 4 | 中B | 0.16 | [8 empty] | 很少 | 紅 |  |  |  | B
P8013-01 | 19 | 114/09/28 | 7 | 中B | 1.8 | [9 empty] | 粉橘黃 |  |  |  | B
B1124-05 | 18-1 | 114/09/28 | 8 | 中B | 0.25 | [8 empty] | 很少 | 本 |  |  |  | B
B3022-03 | 27 | 114/09/28 | 1 | 大C |  | 0.84 |  | 19.03NB | 59.3 | 68 | 0.95 |  | 2 | 少 | 黑 |  |  |  | B
P1005-15-M | 948 | 114/09/28 | 2 | 大C | 10.1 |  |  | 9.81 | 24 | 67 | 0.93 | 13.38 |  |  | 黑 | 26.28 |  |  | B
P1002-09 | 412 | 114/09/28 | 3 | 大C | 6.5 | [9 empty] | 黑 | 27.5 |  |  | B
B4014-01 |  | 114/09/28 | 4 | 大C | 0.16 | [8 empty] | 很少 | 紅 |  |  |  | B
P8013-01 | 19 | 114/09/28 | 7 | 大C | 2 | [9 empty] | 粉橘黃 |  |  |  | B
B1124-05 | 18-1 | 114/09/28 | 8 | 大C | 0.24 | [8 empty] | 很少 | 本 |  |  |  | B
P1002-09 | 413 | 114/09/29 | 3 | 早A | 6.6 |  |  | 3.61 | 4.7 | 69 | 0.938 |  |  |  | 黑 |  |  |  | B
B4014-01 |  | 114/09/29 | 4 | 早A | 0.17 | [9 empty] | 紅色 |  |  |  | B
B1012-02 | 121 | 114/09/29 | 5 | 早A |  | 0.47 | [7 empty] | 很少 | 黑 |  |  |  | B
P8013-01 | 19 | 114/09/29 | 7 | 早A | 2.2 | [9 empty] | 粉橘黃 |  |  |  | B
B1124-05 | 18-1 | 114/09/29 | 8 | 早A | 0.25 |  |  | 12.74 | 32.6 | 68 | 0.963 |  |  | 很少 | 本 | 67.26 | -1.91 | 1.69 | B
P1002-09 | 413 | 114/09/29 | 3 | 中B | 6.1 | [9 empty] | 黑 |  |  |  | B
P1102-04-M |  | 114/09/29 | 4 | 中B | 4.5 |  |  | 4.26 | 6.1 | 72 | 0.912 |  |  |  | 紅色 |  |  |  | B
B1012-02 | 121 | 114/09/29 | 5 | 中B |  | 0.46 | [7 empty] | 很少 | 黑 |  |  |  | B
P8013-01 | 19 | 114/09/29 | 7 | 中B | 1.8 | [9 empty] | 粉橘黃 |  |  |  | B
B1124-05 | 18-2 | 114/09/29 | 8 | 中B | 0.24 | [8 empty] | 很少 | 本 |  |  |  | B
P1002-09 | 413 | 114/09/29 | 3 | 大C | 6.1 | [9 empty] | 黑 |  |  |  | B
P1102-04-M |  | 114/09/29 | 4 | 大C | 4.4 | [9 empty] | 紅色 |  |  |  | B
B1012-02 | 121 | 114/09/29 | 5 | 大C |  | 0.47 | [7 empty] | 很少 | 黑 |  |  |  | B
P8013-01 | 19 | 114/09/29 | 7 | 大C | 1.8 | [9 empty] | 粉橘黃 |  |  |  | B
B1124-05 | 18-2 | 114/09/29 | 8 | 大C | 0.26 |  |  | 11.89 | 30.3 | 68 | 0.962 |  |  | 很少 | 本 |  |  |  | B
P5001-03-M | 8B | 114/09/29 |  | 大C | 23.4 |  |  | 3.29 | 3.8 | 72 | 1.082 |  |  |  | 棕色
B3022-03 | 27 | 114/09/30 | 1 | 早A |  | 0.92 | [6 empty] | 1 | 少 | 黑 |  |  |  | B
P1005-15-M | 951 | 114/09/30 | 2 | 早A | 10.7 |  |  | 10.22 | 31.4 | 67 | 0.933 | 13.46 |  |  | 黑 | 25.76 |  |  | B
P1002-09 | 414 | 114/09/30 | 3 | 早A | 8.7 |  |  | 3.61 | 4.3 | 70 | 0.936 |  |  |  | 黑 | 27.24 |  |  | B
P4012-05-M | 3 | 114/09/30 | 4 | 早A | 15.9 |  |  | 5.99 | 11.2 | 69 | 0.905 |  |  |  | 紅 |  |  |  | B
B1012-02 | 122 | 114/09/30 | 5 | 早A | 0.1 | 0.47 |  | 19.49NB | 60.4 | 68 | 0.945 |  | 1 | 很少 | 黑 | 27.45 |  |  | B
P1102-04-M | 23 | 114/09/30 | 7 | 早A | 4.4 | [9 empty] | 本 |  |  |  | B
B1124-05 | 18-3 | 114/09/30 | 8 | 早A |  | 0.27 | [7 empty] | 很少 | 本 |  |  |  | B
P9001-03-M |  | 114/09/30 | 18 | 早A | 6 |  |  | 3.93 | 5.7 | 73 | 0.95 |  |  |  | 珠白 | 95.35 | -0.12 | 3.4 | B
B3022-03 | 26 | 114/09/30 | 1 | 中B |  | 0.88 |  | 18.10NB | 56 | 67 | 0.952 |  | 1 | 少 | 黑 | 26.94 |  |  | B
P1005-15-M | 953 | 114/09/30 | 2 | 中B | 11 |  |  | 8.23 | 17.8 | 68 | 0.925 |  |  |  | 黑 | 26.36 |  |  | B
P1002-09 | 414 | 114/09/30 | 3 | 中B | 8.8 | [9 empty] | 黑 |  |  |  | B
P4012-05-M | 3 | 114/09/30 | 4 | 中B | 15.8 | [9 empty] | 紅 |  |  |  | B
B1012-02 | 122 | 114/09/30 | 5 | 中B |  | 0.48 | [6 empty] | 1 | 很少 | 黑 |  |  |  | B
P1102-04-M | 23 | 114/09/30 | 7 | 中B | 4.8 | [9 empty] | 本 |  |  |  | B
B1124-05 | 16 | 114/09/30 | 8 | 中B |  | 0.2 |  | 15.38 | 39.8 | 67 | 0.952 |  |  | 很少 | 本 | 63.7 | -1.89 | 2.19 | B
P9001-03-M |  | 114/09/30 | 18 | 中B | 6.4 | [9 empty] | 珠白 |  |  |  | B
B3022-03 | 26 | 114/09/30 | 1 | 大C |  | 0.86 | [6 empty] | 1 | 少 | 黑 |  |  |  | B
P1005-15-M | 956 | 114/09/30 | 2 | 大C | 10.6 |  |  | 9.01 | 20.7 | 67 | 0.933 |  |  |  | 黑 | 26.21 |  |  | B
P1005-15-M | 958 | 114/09/30 | 2 | 大C | 10 |  |  | 9.81 | 23.4 | 67 | 0.935 |  |  |  | 黑 | 26.25 |  |  | B
P1002-09 | 415 | 114/09/30 | 3 | 大C |  | 8.6 |  | 3.61 | 4.5 | 69 | 0.939 |  |  |  | 黑 | 26.71 |  |  | B
P4012-05-M | 3 | 114/09/30 | 4 | 大C | 17.2 | [9 empty] | 紅 | 0.23 | -0.01 | -0.29 | B
B1001-02 | 284 | 114/09/30 | 5 | 大C | 0.09 | 0.38 |  | 21.35NB | 64.7 | 68 | 0.953 |  | 1 | 少 | 黑 | 27.04 |  |  | B
P1102-04-M | 23 | 114/09/30 | 7 | 大C | 4.6 | [9 empty] | 本 |  |  |  | B
B1124-03 | 16 | 114/09/30 | 8 | 大C |  | 0.2 | [7 empty] | 很少 | 本 |  |  |  | B
P9001-03-M |  | 114/09/30 | 18 | 大C | 5.8 | [9 empty] | 珠白 |  |  |  | B

## 114-10月
產品編號 | 桶別 | 製造日期 | 機台 | 班別 | MI(2.16KG) | MI(5KG) | MI(21.6KG) | 耐衝擊 Kg-cm | 耐衝擊 Kg-cm/cm² | 硬度(±1) | 密度 | 收縮率‰ | 白點 | 顆粒 | 色澤 | L值 | A值 | B值 | 等級 區分 | 備註
B3022-03 | 23 | 114/10/01 | 1 | 早A |  | 0.88 |  | 18.56NB | 57 | 68 | 0.949 |  | 1 | 少 | 黑色 | 27.04 |  |  | B
P1003-33-M | 282 | 114/10/01 | 2 | 早A | 8 |  |  | 4.59 | 7.4 | 69 | 0.934 | 13.62 |  |  | 黑色 | 26.65 |  |  | B
HE005114-025-2 |  | 114/10/01 | 3 | 早A | 9 |  |  | 4.59 | 7.1 | 71 | 0.959 |  |  |  | 黑色 | 28.2 |  |  | B
P4012-05-M | 3 | 114/10/01 | 4 | 早A | 16.8 | [9 empty] | 紅色 |  |  |  | B
B1001-02 | 284 | 114/10/01 | 5 | 早A |  | 0.36 | [7 empty] | 少 | 黑色 |  |  |  | B
P1102-01-M |  | 114/10/01 | 7 | 早A | 4 |  |  | 4.26 | 6.2 | 72 | 0.91 |  |  |  | 本色 | 70.36 | -2.82 | 6.77 | B
B1124-03 | 16 | 114/10/01 | 8 | 早A | 0.22 | [8 empty] | 很少 | 本色 |  |  |  | B
B1001-02 | 285 | 114/10/01 | 9 | 早A | 0.08 | 0.35 |  | 22.29NB | 69.4 | 68 | 0.95 |  |  | 很少 | 黑色 | 26.95 |  |  | B
P9001-03-M |  | 114/10/01 | 17 | 早A | 5.8 |  |  | 3.93 | 5.1 | 74 | 0.81 |  |  |  | 珠白色 |  |  |  | B
B3022-03 | 23 | 114/10/01 | 1 | 中B |  | 0.84 | [6 empty] | 1 | 少 | 黑色 |  |  |  | B
P1003-33-M | 285 | 114/10/01 | 2 | 中B | 8.8 |  |  | 4.26 | 6.1 | 67 | 0.93 |  |  |  | 黑色 | 26.66 |  |  | B
P1002-09 | 415 | 114/10/01 | 3 | 中B | 8.4 | [9 empty] | 黑色 |  |  |  | B
Q4004 | 405 | 114/10/01 | 4 | 中B | 7.8 |  |  | 23.69 | 66.4 | 67 | 0.904 |  |  |  | 紅色 |  |  |  | B
B1001-02 | 284 | 114/10/01 | 5 | 中B |  | 0.39 | [6 empty] | 1 | 少 | 黑色 |  |  |  | B
P1102-01-M |  | 114/10/01 | 7 | 中B | 4.1 | [9 empty] | 本色 |  |  |  | B
B1124-03 | 16 | 114/10/01 | 8 | 中B | 0.2 | [8 empty] | 很少 | 本色 |  |  |  | B
B1001-02 | 285 | 114/10/01 | 9 | 中B |  | 0.38 | [6 empty] | 1 | 很少 | 黑色 |  |  |  | B
P9001-03-M |  | 114/10/01 | 17 | 中B | 5.1 | [9 empty] | 珠白色 |  |  |  | B
B3022-03 | 24 | 114/10/01 | 1 | 大C |  | 0.84 |  | 18.56NB | 57.2 | 67 | 0.948 |  | 1 | 少 | 黑色 | 27.03 |  |  | B
P1003-33-M | 288 | 114/10/01 | 2 | 大C | 7 |  |  | 4.59 | 6.8 | 67 | 0.931 |  |  |  | 黑色 | 26.52 |  |  | B
P1002-09 | 416 | 114/10/01 | 3 | 大C | 7.8 |  |  | 3.61 | 4.3 | 68 | 0.941 |  |  |  | 黑色 | 26.92 |  |  | B
Q4004 | 405 | 114/10/01 | 4 | 大C | 7.6 | [9 empty] | 紅色 |  |  |  | B
B1001-02 | 287 | 114/10/01 | 5 | 大C | 0.08 | 0.37 |  | 20.88NB | 64.5 | 67 | 0.951 |  | 1 | 少 | 黑色 | 26.91 |  |  | B
P1102-01-M |  | 114/10/01 | 7 | 大C | 4.4 | [9 empty] | 本色 |  |  |  | B
B1124-03 | 16 | 114/10/01 | 8 | 大C | 0.22 |  |  | 13.61 | 35.8 | 67 | 0.956 |  |  | 很少 | 本色 | 64.96 | -2.26 | 2.24 | B
B1001-02 | 285 | 114/10/01 | 9 | 大C |  | 0.37 | [6 empty] | 1 | 很少 | 黑色 |  |  |  | B
P9001-03-M |  | 114/10/01 | 17 | 大C | 5.4 | [9 empty] | 珠白色 |  |  |  | B